## DB
Ref | DOI | Comp01 | Comp01 (w/v%) | Comp02 | Comp02 (w/v%) | c0=Outcome | Value | Crosslinker | CL conc (mM) | c1=Extrusion P (kPa) | c2=Extrusion speed (mm/s) | c3=Nozzle | c4=Nozzle inner diam (um) | c5=Layers printed | c6=Poly temp (ºC) | c7=Syringe temp (ºC) | c8=Platform temp (ºC) | c9=EtOH
soltan2019 | 10.1021/acsbiomaterials.9b00167 | Alginate | 6 | Gelatin | 2 | U | 1.06 | none | 0 | 48 | 25 | 27G | 210 | 1 | 22 | 26 | 25 | Y
soltan2019 | 10.1021/acsbiomaterials.9b00167 | Alginate | 3 | Gelatin | 2 | U | 1.18 | none | 0 | 12 | 25 | 27G | 210 | 1 | 22 | 26 | 25 | Y
soltan2019 | 10.1021/acsbiomaterials.9b00167 | Alginate | 2 | Gelatin | 2 | U | 1.11 | none | 0 | 10 | 25 | 27G | 210 | 1 | 22 | 26 | 25 | Y
soltan2019 | 10.1021/acsbiomaterials.9b00167 | Alginate | 2 | Gelatin | 3 | U | 1.09 | none | 0 | 30 | 25 | 27G | 210 | 1 | 22 | 26 | 25 | Y
soltan2019 | 10.1021/acsbiomaterials.9b00167 | Alginate | 2 | Gelatin | 6 | U | 1.42 | none | 0 | 215 | 25 | 27G | 210 | 1 | 22 | 26 | 25 | Y
soltan2019 | 10.1021/acsbiomaterials.9b00167 | Alginate | 3.75 | Gelatin | 3.75 | U | 1.05 | none | 0 | 75 | 25 | 27G | 210 | 1 | 22 | 26 | 25 | Y
soltan2019 | 10.1021/acsbiomaterials.9b00167 | Alginate | 6 | Gelatin | 2 | U | 1.13 | CaCl2 | 100 | 48 | 25 | 27G | 210 | 1 | 22 | 26 | 25 | Y
soltan2019 | 10.1021/acsbiomaterials.9b00167 | Alginate | 3 | Gelatin | 2 | U | 1.15 | CaCl2 | 100 | 12 | 25 | 27G | 210 | 1 | 22 | 26 | 25 | Y
soltan2019 | 10.1021/acsbiomaterials.9b00167 | Alginate | 2 | Gelatin | 2 | U | 1.16 | CaCl2 | 100 | 10 | 25 | 27G | 210 | 1 | 22 | 26 | 25 | Y
soltan2019 | 10.1021/acsbiomaterials.9b00167 | Alginate | 2 | Gelatin | 3 | U | 1.11 | CaCl2 | 100 | 30 | 25 | 27G | 210 | 1 | 22 | 26 | 25 | Y
soltan2019 | 10.1021/acsbiomaterials.9b00167 | Alginate | 2 | Gelatin | 6 | U | 1.55 | CaCl2 | 100 | 215 | 25 | 27G | 210 | 1 | 22 | 26 | 25 | Y
soltan2019 | 10.1021/acsbiomaterials.9b00167 | Alginate | 3.75 | Gelatin | 3.75 | U | 1.06 | CaCl2 | 100 | 75 | 25 | 27G | 210 | 1 | 22 | 26 | 25 | Y
soltan2019 | 10.1021/acsbiomaterials.9b00167 | Alginate | 6 | Gelatin | 2 | U | 1.05 | none | 0 | 48 | 25 | 27G | 210 | 1 | 22 | 26 | 4 | Y
soltan2019 | 10.1021/acsbiomaterials.9b00167 | Alginate | 3 | Gelatin | 2 | U | 1.05 | none | 0 | 12 | 25 | 27G | 210 | 1 | 22 | 26 | 4 | Y
soltan2019 | 10.1021/acsbiomaterials.9b00167 | Alginate | 2 | Gelatin | 2 | U | 1.05 | none | 0 | 10 | 25 | 27G | 210 | 1 | 22 | 26 | 4 | Y
soltan2019 | 10.1021/acsbiomaterials.9b00167 | Alginate | 2 | Gelatin | 3 | U | 1.03 | none | 0 | 30 | 25 | 27G | 210 | 1 | 22 | 26 | 4 | Y
soltan2019 | 10.1021/acsbiomaterials.9b00167 | Alginate | 2 | Gelatin | 6 | U | 1.5 | none | 0 | 215 | 25 | 27G | 210 | 1 | 22 | 26 | 4 | Y
soltan2019 | 10.1021/acsbiomaterials.9b00167 | Alginate | 3.75 | Gelatin | 3.75 | U | 1.05 | none | 0 | 75 | 25 | 27G | 210 | 1 | 22 | 26 | 4 | Y
soltan2019 | 10.1021/acsbiomaterials.9b00167 | Alginate | 6 | Gelatin | 2 | U | 1.05 | CaCl2 | 100 | 48 | 25 | 27G | 210 | 1 | 22 | 26 | 4 | Y
soltan2019 | 10.1021/acsbiomaterials.9b00167 | Alginate | 3 | Gelatin | 2 | U | 1.04 | CaCl2 | 100 | 12 | 25 | 27G | 210 | 1 | 22 | 26 | 4 | Y
soltan2019 | 10.1021/acsbiomaterials.9b00167 | Alginate | 2 | Gelatin | 2 | U | 1.01 | CaCl2 | 100 | 10 | 25 | 27G | 210 | 1 | 22 | 26 | 4 | Y
soltan2019 | 10.1021/acsbiomaterials.9b00167 | Alginate | 2 | Gelatin | 3 | U | 1.01 | CaCl2 | 100 | 30 | 25 | 27G | 210 | 1 | 22 | 26 | 4 | Y
soltan2019 | 10.1021/acsbiomaterials.9b00167 | Alginate | 2 | Gelatin | 6 | U | 1.69 | CaCl2 | 100 | 215 | 25 | 27G | 210 | 1 | 22 | 26 | 4 | Y
soltan2019 | 10.1021/acsbiomaterials.9b00167 | Alginate | 3.75 | Gelatin | 3.75 | U | 1.01 | CaCl2 | 100 | 75 | 25 | 27G | 210 | 1 | 22 | 26 | 4 | Y
soltan2019 | 10.1021/acsbiomaterials.9b00167 | Alginate | 6 | Gelatin | 2 | Pr | 0.59 | none | 0 | 48 | 25 | 27G | 210 | 1 | 22 | 26 | 25 | Y
soltan2019 | 10.1021/acsbiomaterials.9b00167 | Alginate | 3 | Gelatin | 2 | Pr | 0.65 | none | 0 | 12 | 25 | 27G | 210 | 1 | 22 | 26 | 25 | Y
soltan2019 | 10.1021/acsbiomaterials.9b00167 | Alginate | 2 | Gelatin | 2 | Pr | 0 | none | 0 | 10 | 25 | 27G | 210 | 1 | 22 | 26 | 25 | Y
soltan2019 | 10.1021/acsbiomaterials.9b00167 | Alginate | 2 | Gelatin | 3 | Pr | 0.58 | none | 0 | 30 | 25 | 27G | 210 | 1 | 22 | 26 | 25 | Y
soltan2019 | 10.1021/acsbiomaterials.9b00167 | Alginate | 2 | Gelatin | 6 | Pr | 1.28 | none | 0 | 215 | 25 | 27G | 210 | 1 | 22 | 26 | 25 | Y
soltan2019 | 10.1021/acsbiomaterials.9b00167 | Alginate | 3.75 | Gelatin | 3.75 | Pr | 0.53 | none | 0 | 75 | 25 | 27G | 210 | 1 | 22 | 26 | 25 | Y
soltan2019 | 10.1021/acsbiomaterials.9b00167 | Alginate | 6 | Gelatin | 2 | Pr | 0.59 | CaCl2 | 100 | 48 | 25 | 27G | 210 | 1 | 22 | 26 | 25 | Y
soltan2019 | 10.1021/acsbiomaterials.9b00167 | Alginate | 3 | Gelatin | 2 | Pr | 0.72 | CaCl2 | 100 | 12 | 25 | 27G | 210 | 1 | 22 | 26 | 25 | Y
soltan2019 | 10.1021/acsbiomaterials.9b00167 | Alginate | 2 | Gelatin | 2 | Pr | 0 | CaCl2 | 100 | 10 | 25 | 27G | 210 | 1 | 22 | 26 | 25 | Y
soltan2019 | 10.1021/acsbiomaterials.9b00167 | Alginate | 2 | Gelatin | 3 | Pr | 0.62 | CaCl2 | 100 | 30 | 25 | 27G | 210 | 1 | 22 | 26 | 25 | Y
soltan2019 | 10.1021/acsbiomaterials.9b00167 | Alginate | 2 | Gelatin | 6 | Pr | 1.81 | CaCl2 | 100 | 215 | 25 | 27G | 210 | 1 | 22 | 26 | 25 | Y
soltan2019 | 10.1021/acsbiomaterials.9b00167 | Alginate | 3.75 | Gelatin | 3.75 | Pr | 0.58 | CaCl2 | 100 | 75 | 25 | 27G | 210 | 1 | 22 | 26 | 25 | Y
soltan2019 | 10.1021/acsbiomaterials.9b00167 | Alginate | 6 | Gelatin | 2 | Pr | 1 | none | 0 | 48 | 25 | 27G | 210 | 1 | 22 | 26 | 4 | Y
soltan2019 | 10.1021/acsbiomaterials.9b00167 | Alginate | 3 | Gelatin | 2 | Pr | 0.93 | none | 0 | 12 | 25 | 27G | 210 | 1 | 22 | 26 | 4 | Y
soltan2019 | 10.1021/acsbiomaterials.9b00167 | Alginate | 2 | Gelatin | 2 | Pr | 1.11 | none | 0 | 10 | 25 | 27G | 210 | 1 | 22 | 26 | 4 | Y
soltan2019 | 10.1021/acsbiomaterials.9b00167 | Alginate | 2 | Gelatin | 3 | Pr | 0.96 | none | 0 | 30 | 25 | 27G | 210 | 1 | 22 | 26 | 4 | Y
soltan2019 | 10.1021/acsbiomaterials.9b00167 | Alginate | 2 | Gelatin | 6 | Pr | 1.63 | none | 0 | 215 | 25 | 27G | 210 | 1 | 22 | 26 | 4 | Y
soltan2019 | 10.1021/acsbiomaterials.9b00167 | Alginate | 3.75 | Gelatin | 3.75 | Pr | 0.95 | none | 0 | 75 | 25 | 27G | 210 | 1 | 22 | 26 | 4 | Y
soltan2019 | 10.1021/acsbiomaterials.9b00167 | Alginate | 6 | Gelatin | 2 | Pr | 1 | CaCl2 | 100 | 48 | 25 | 27G | 210 | 1 | 22 | 26 | 4 | Y
soltan2019 | 10.1021/acsbiomaterials.9b00167 | Alginate | 3 | Gelatin | 2 | Pr | 0.94 | CaCl2 | 100 | 12 | 25 | 27G | 210 | 1 | 22 | 26 | 4 | Y
soltan2019 | 10.1021/acsbiomaterials.9b00167 | Alginate | 2 | Gelatin | 2 | Pr | 1.13 | CaCl2 | 100 | 10 | 25 | 27G | 210 | 1 | 22 | 26 | 4 | Y
soltan2019 | 10.1021/acsbiomaterials.9b00167 | Alginate | 2 | Gelatin | 3 | Pr | 0.95 | CaCl2 | 100 | 30 | 25 | 27G | 210 | 1 | 22 | 26 | 4 | Y
soltan2019 | 10.1021/acsbiomaterials.9b00167 | Alginate | 2 | Gelatin | 6 | Pr | 1.78 | CaCl2 | 100 | 215 | 25 | 27G | 210 | 1 | 22 | 26 | 4 | Y
soltan2019 | 10.1021/acsbiomaterials.9b00167 | Alginate | 3.75 | Gelatin | 3.75 | Pr | 1.02 | CaCl2 | 100 | 75 | 25 | 27G | 210 | 1 | 22 | 26 | 4 | Y
soltan2019 | 10.1021/acsbiomaterials.9b00167 | Alginate | 6 | Gelatin | 2 | I | 0.39 | none | 0 | 48 | 25 | 27G | 210 | 13 | 22 | 26 | 25 | Y
soltan2019 | 10.1021/acsbiomaterials.9b00167 | Alginate | 3 | Gelatin | 2 | I | 0.35 | none | 0 | 12 | 25 | 27G | 210 | 13 | 22 | 26 | 25 | Y
soltan2019 | 10.1021/acsbiomaterials.9b00167 | Alginate | 2 | Gelatin | 2 | I | 0.34 | none | 0 | 10 | 25 | 27G | 210 | 13 | 22 | 26 | 25 | Y
soltan2019 | 10.1021/acsbiomaterials.9b00167 | Alginate | 2 | Gelatin | 3 | I | 0.64 | none | 0 | 30 | 25 | 27G | 210 | 13 | 22 | 26 | 25 | Y
soltan2019 | 10.1021/acsbiomaterials.9b00167 | Alginate | 2 | Gelatin | 6 | I | 0.73 | none | 0 | 215 | 25 | 27G | 210 | 13 | 22 | 26 | 25 | Y
soltan2019 | 10.1021/acsbiomaterials.9b00167 | Alginate | 3.75 | Gelatin | 3.75 | I | 0.83 | none | 0 | 75 | 25 | 27G | 210 | 13 | 22 | 26 | 25 | Y
soltan2019 | 10.1021/acsbiomaterials.9b00167 | Alginate | 6 | Gelatin | 2 | I | 0.4 | CaCl2 | 100 | 48 | 25 | 27G | 210 | 13 | 22 | 26 | 25 | Y
soltan2019 | 10.1021/acsbiomaterials.9b00167 | Alginate | 3 | Gelatin | 2 | I | 0.36 | CaCl2 | 100 | 12 | 25 | 27G | 210 | 13 | 22 | 26 | 25 | Y
soltan2019 | 10.1021/acsbiomaterials.9b00167 | Alginate | 2 | Gelatin | 2 | I | 0.58 | CaCl2 | 100 | 10 | 25 | 27G | 210 | 13 | 22 | 26 | 25 | Y
soltan2019 | 10.1021/acsbiomaterials.9b00167 | Alginate | 2 | Gelatin | 3 | I | 0.73 | CaCl2 | 100 | 30 | 25 | 27G | 210 | 13 | 22 | 26 | 25 | Y
soltan2019 | 10.1021/acsbiomaterials.9b00167 | Alginate | 2 | Gelatin | 6 | I | 0.72 | CaCl2 | 100 | 215 | 25 | 27G | 210 | 13 | 22 | 26 | 25 | Y
soltan2019 | 10.1021/acsbiomaterials.9b00167 | Alginate | 3.75 | Gelatin | 3.75 | I | 0.65 | CaCl2 | 100 | 75 | 25 | 27G | 210 | 13 | 22 | 26 | 25 | Y
soltan2019 | 10.1021/acsbiomaterials.9b00167 | Alginate | 6 | Gelatin | 2 | I | 0.25 | none | 0 | 48 | 25 | 27G | 210 | 13 | 22 | 26 | 4 | Y
soltan2019 | 10.1021/acsbiomaterials.9b00167 | Alginate | 3 | Gelatin | 2 | I | 0.27 | none | 0 | 12 | 25 | 27G | 210 | 13 | 22 | 26 | 4 | Y
soltan2019 | 10.1021/acsbiomaterials.9b00167 | Alginate | 2 | Gelatin | 2 | I | 0.51 | none | 0 | 10 | 25 | 27G | 210 | 13 | 22 | 26 | 4 | Y
soltan2019 | 10.1021/acsbiomaterials.9b00167 | Alginate | 2 | Gelatin | 3 | I | 0.74 | none | 0 | 30 | 25 | 27G | 210 | 13 | 22 | 26 | 4 | Y
soltan2019 | 10.1021/acsbiomaterials.9b00167 | Alginate | 2 | Gelatin | 6 | I | 0.82 | none | 0 | 215 | 25 | 27G | 210 | 13 | 22 | 26 | 4 | Y
soltan2019 | 10.1021/acsbiomaterials.9b00167 | Alginate | 3.75 | Gelatin | 3.75 | I | 0.71 | none | 0 | 75 | 25 | 27G | 210 | 13 | 22 | 26 | 4 | Y
soltan2019 | 10.1021/acsbiomaterials.9b00167 | Alginate | 6 | Gelatin | 2 | I | 0.25 | CaCl2 | 100 | 48 | 25 | 27G | 210 | 13 | 22 | 26 | 4 | Y
soltan2019 | 10.1021/acsbiomaterials.9b00167 | Alginate | 3 | Gelatin | 2 | I | 0.31 | CaCl2 | 100 | 12 | 25 | 27G | 210 | 13 | 22 | 26 | 4 | Y
soltan2019 | 10.1021/acsbiomaterials.9b00167 | Alginate | 2 | Gelatin | 2 | I | 0.54 | CaCl2 | 100 | 10 | 25 | 27G | 210 | 13 | 22 | 26 | 4 | Y
soltan2019 | 10.1021/acsbiomaterials.9b00167 | Alginate | 2 | Gelatin | 3 | I | 0.84 | CaCl2 | 100 | 30 | 25 | 27G | 210 | 13 | 22 | 26 | 4 | Y
soltan2019 | 10.1021/acsbiomaterials.9b00167 | Alginate | 2 | Gelatin | 6 | I | 0.8 | CaCl2 | 100 | 215 | 25 | 27G | 210 | 13 | 22 | 26 | 4 | Y
soltan2019 | 10.1021/acsbiomaterials.9b00167 | Alginate | 3.75 | Gelatin | 3.75 | I | 0.69 | CaCl2 | 100 | 75 | 25 | 27G | 210 | 13 | 22 | 26 | 4 | Y
soltan2019 | 10.1021/acsbiomaterials.9b00167 | Alginate | 6 | Gelatin | 2 | tan(G´´/G´) | 0.57 | none | 0 | 10 | 25 | 27G | 210 |  | 22 | 26 | 25 | Y
soltan2019 | 10.1021/acsbiomaterials.9b00167 | Alginate | 3 | Gelatin | 2 | tan(G´´/G´) | 0.39 | none | 0 | 10 | 25 | 27G | 210 |  | 22 | 26 | 25 | Y
soltan2019 | 10.1021/acsbiomaterials.9b00167 | Alginate | 2 | Gelatin | 3 | tan(G´´/G´) | 0.28 | none | 0 | 10 | 25 | 27G | 210 |  | 22 | 26 | 25 | Y
soltan2019 | 10.1021/acsbiomaterials.9b00167 | Alginate | 2 | Gelatin | 6 | tan(G´´/G´) | 0.1 | none | 0 | 10 | 25 | 27G | 210 |  | 22 | 26 | 25 | Y
soltan2019 | 10.1021/acsbiomaterials.9b00167 | Alginate | 3.75 | Gelatin | 3.75 | tan(G´´/G´) | 0.24 | none | 0 | 10 | 25 | 27G | 210 |  | 22 | 26 | 25 | Y
soltan2019 | 10.1021/acsbiomaterials.9b00167 | Alginate | 6 | Gelatin | 2 | Viscosity (cP) | 14490 | none | 0 | 10 | 25 | 27G | 210 |  | 22 | 26 | 25 | Y
soltan2019 | 10.1021/acsbiomaterials.9b00167 | Alginate | 3 | Gelatin | 2 | Viscosity (cP) | 2060 | none | 0 | 10 | 25 | 27G | 210 |  | 22 | 26 | 25 | Y
soltan2019 | 10.1021/acsbiomaterials.9b00167 | Alginate | 2 | Gelatin | 2 | Viscosity (cP) | 1157 | none | 0 | 10 | 25 | 27G | 210 |  | 22 | 26 | 25 | Y
soltan2019 | 10.1021/acsbiomaterials.9b00167 | Alginate | 2 | Gelatin | 3 | Viscosity (cP) | 9946 | none | 0 | 10 | 25 | 27G | 210 |  | 22 | 26 | 25 | Y
soltan2019 | 10.1021/acsbiomaterials.9b00167 | Alginate | 2 | Gelatin | 6 | Viscosity (cP) | 14950 | none | 0 | 10 | 25 | 27G | 210 |  | 22 | 26 | 25 | Y
ouyang2016 | 10.1088/1758-5090/8/3/035020 | Alginate | 1 | Gelatin | 5 | Pr | 0.95 | CaCl2 | 100 |  |  | 25G |  |  | 37 | 25 | 25 | N
ouyang2016 | 10.1088/1758-5090/8/3/035020 | Alginate | 1 | Gelatin | 7.5 | Pr | 1.38 | CaCl2 | 100 |  |  | 25G |  |  | 37 | 25 | 25 | N
ouyang2016 | 10.1088/1758-5090/8/3/035020 | Alginate | 1 | Gelatin | 10 | Pr | 1.39 | CaCl2 | 100 |  |  | 25G |  |  | 37 | 25 | 25 | N
ouyang2016 | 10.1088/1758-5090/8/3/035020 | Alginate | 1 | Gelatin | 5 | Pr | 0.84 | CaCl2 | 100 |  |  | 25G |  |  | 37 | 27.5 | 25 | N
ouyang2016 | 10.1088/1758-5090/8/3/035020 | Alginate | 1 | Gelatin | 7.5 | Pr | 1.09 | CaCl2 | 100 |  |  | 25G |  |  | 37 | 27.5 | 25 | N
ouyang2016 | 10.1088/1758-5090/8/3/035020 | Alginate | 1 | Gelatin | 10 | Pr | 1.27 | CaCl2 | 100 |  |  | 25G |  |  | 37 | 27.5 | 25 | N
ouyang2016 | 10.1088/1758-5090/8/3/035020 | Alginate | 1 | Gelatin | 5 | Pr | 0.8 | CaCl2 | 100 |  |  | 25G |  |  | 37 | 30 | 25 | N
ouyang2016 | 10.1088/1758-5090/8/3/035020 | Alginate | 1 | Gelatin | 7.5 | Pr | 1.04 | CaCl2 | 100 |  |  | 25G |  |  | 37 | 30 | 25 | N
ouyang2016 | 10.1088/1758-5090/8/3/035020 | Alginate | 1 | Gelatin | 10 | Pr | 1.14 | CaCl2 | 100 |  |  | 25G |  |  | 37 | 30 | 25 | N
digiuseppe2017 | 10.1016/j.jmbbm.2017.12.026 | Alginate | 5 | Gelatin | 6 | Ac | 92.9 | CaCl2 | 300 | 103 | 5 | 27G | 230 |  | 37 | 37 | 4 | N
digiuseppe2017 | 10.1016/j.jmbbm.2017.12.027 | Alginate | 7 | Gelatin | 6 | Ac | 98 | CaCl2 | 300 | 186 | 5 | 27G | 230 |  | 37 | 37 | 4 | N
digiuseppe2017 | 10.1016/j.jmbbm.2017.12.027 | Alginate | 9 | Gelatin | 6 | Ac | 98.8 | CaCl2 | 300 | 276 | 5 | 27G | 230 |  | 37 | 37 | 4 | N
digiuseppe2017 | 10.1016/j.jmbbm.2017.12.027 | Alginate | 1 | Gelatin | 6 | Ac | 75 | CaCl2 | 300 | 276 | 5 | 27G | 230 |  | 37 | 37 | 4 | N
digiuseppe2017 | 10.1016/j.jmbbm.2017.12.027 | Alginate | 3 | Gelatin | 6 | Ac | 74 | CaCl2 | 300 | 276 | 5 | 27G | 230 |  | 37 | 37 | 4 | N
digiuseppe2017 | 10.1016/j.jmbbm.2017.12.026 | Alginate | 5 | Gelatin | 8 | Ac | 92.2 | CaCl2 | 300 | 172 | 5 | 27G | 230 |  | 37 | 37 | 4 | N
digiuseppe2017 | 10.1016/j.jmbbm.2017.12.026 | Alginate | 5 | Gelatin | 2 | Ac | 50 | CaCl2 | 300 | 172 | 5 | 27G | 230 |  | 37 | 37 | 4 | N
digiuseppe2017 | 10.1016/j.jmbbm.2017.12.026 | Alginate | 5 | Gelatin | 4 | Ac | 86 | CaCl2 | 300 | 172 | 5 | 27G | 230 |  | 37 | 37 | 4 | N
digiuseppe2017 | 10.1016/j.jmbbm.2017.12.027 | Alginate | 5 | Gelatin | 10 | Ac | 88.3 | CaCl2 | 300 | 310 | 5 | 27G | 230 |  | 37 | 37 | 4 | N
digiuseppe2017 | 10.1016/j.jmbbm.2017.12.027 | Alginate | 7 | Gelatin | 8 | Ac | 97 | CaCl2 | 300 | 193 | 5 | 27G | 230 |  | 37 | 37 | 4 | N
digiuseppe2017 | 10.1016/j.jmbbm.2017.12.026 | Alginate | 5 | Gelatin | 6 | Width | 0.35 | CaCl2 | 300 | 103 | 5 | 27G | 230 |  | 37 | 37 | 4 | N
digiuseppe2017 | 10.1016/j.jmbbm.2017.12.027 | Alginate | 7 | Gelatin | 6 | Width | 0.33 | CaCl2 | 300 | 186 | 5 | 27G | 230 |  | 37 | 37 | 4 | N
digiuseppe2017 | 10.1016/j.jmbbm.2017.12.027 | Alginate | 9 | Gelatin | 6 | Width | 0.32 | CaCl2 | 300 | 276 | 5 | 27G | 230 |  | 37 | 37 | 4 | N
digiuseppe2017 | 10.1016/j.jmbbm.2017.12.026 | Alginate | 5 | Gelatin | 8 | Width | 0.37 | CaCl2 | 300 | 172 | 5 | 27G | 230 |  | 37 | 37 | 4 | N
digiuseppe2017 | 10.1016/j.jmbbm.2017.12.027 | Alginate | 5 | Gelatin | 10 | Width | 0.32 | CaCl2 | 300 | 310 | 5 | 27G | 230 |  | 37 | 37 | 4 | N
digiuseppe2017 | 10.1016/j.jmbbm.2017.12.027 | Alginate | 7 | Gelatin | 8 | Width | 0.31 | CaCl2 | 300 | 193 | 5 | 27G | 230 |  | 37 | 37 | 4 | N
digiuseppe2017 | 10.1016/j.jmbbm.2017.12.026 | Alginate | 5 | Gelatin | 6 | POI | 76.79 | CaCl2 | 300 | 103 | 5 | 27G | 230 |  | 37 | 37 | 4 | N
digiuseppe2017 | 10.1016/j.jmbbm.2017.12.027 | Alginate | 7 | Gelatin | 6 | POI | 54.92 | CaCl2 | 300 | 186 | 5 | 27G | 230 |  | 37 | 37 | 4 | N
digiuseppe2017 | 10.1016/j.jmbbm.2017.12.027 | Alginate | 9 | Gelatin | 6 | POI | 44.3 | CaCl2 | 300 | 276 | 5 | 27G | 230 |  | 37 | 37 | 4 | N
digiuseppe2017 | 10.1016/j.jmbbm.2017.12.026 | Alginate | 5 | Gelatin | 8 | POI | 51.58 | CaCl2 | 300 | 172 | 5 | 27G | 230 |  | 37 | 37 | 4 | N
digiuseppe2017 | 10.1016/j.jmbbm.2017.12.027 | Alginate | 5 | Gelatin | 10 | POI | 36.85 | CaCl2 | 300 | 310 | 5 | 27G | 230 |  | 37 | 37 | 4 | N
digiuseppe2017 | 10.1016/j.jmbbm.2017.12.027 | Alginate | 7 | Gelatin | 8 | POI | 77.82 | CaCl2 | 300 | 193 | 5 | 27G | 230 |  | 37 | 37 | 4 | N
digiuseppe2017 | 10.1016/j.jmbbm.2017.12.026 | Alginate | 5 | Gelatin | 6 | Compr. Modulus (kPa) | 29.8 | CaCl2 | 300 | 103 | 5 | 27G | 230 |  | 37 | 37 | 4 | N
digiuseppe2017 | 10.1016/j.jmbbm.2017.12.027 | Alginate | 7 | Gelatin | 6 | Compr. Modulus (kPa) | 34.4 | CaCl2 | 300 | 186 | 5 | 27G | 230 |  | 37 | 37 | 4 | N
digiuseppe2017 | 10.1016/j.jmbbm.2017.12.027 | Alginate | 9 | Gelatin | 6 | Compr. Modulus (kPa) | 39.6 | CaCl2 | 300 | 276 | 5 | 27G | 230 |  | 37 | 37 | 4 | N
digiuseppe2017 | 10.1016/j.jmbbm.2017.12.026 | Alginate | 5 | Gelatin | 8 | Compr. Modulus (kPa) | 35.6 | CaCl2 | 300 | 172 | 5 | 27G | 230 |  | 37 | 37 | 4 | N
digiuseppe2017 | 10.1016/j.jmbbm.2017.12.027 | Alginate | 5 | Gelatin | 10 | Compr. Modulus (kPa) | 41.4 | CaCl2 | 300 | 310 | 5 | 27G | 230 |  | 37 | 37 | 4 | N
digiuseppe2017 | 10.1016/j.jmbbm.2017.12.027 | Alginate | 7 | Gelatin | 8 | Compr. Modulus (kPa) | 48 | CaCl2 | 300 | 193 | 5 | 27G | 230 |  | 37 | 37 | 4 | N
digiuseppe2017 | 10.1016/j.jmbbm.2017.12.027 | Alginate | 7 | Gelatin | 8 | Ac | 99 | CaCl2 | 300 | 193 | 5 | 32G | 100 |  | 37 | 37 | 4 | N
digiuseppe2017 | 10.1016/j.jmbbm.2017.12.027 | Alginate | 7 | Gelatin | 8 | Ac | 98 | CaCl2 | 300 | 193 | 5 | 30G | 150 |  | 37 | 37 | 4 | N
digiuseppe2017 | 10.1016/j.jmbbm.2017.12.027 | Alginate | 7 | Gelatin | 8 | Ac | 97 | CaCl2 | 300 | 193 | 5 | 27G | 230 |  | 37 | 37 | 4 | N
digiuseppe2017 | 10.1016/j.jmbbm.2017.12.027 | Alginate | 7 | Gelatin | 8 | Ac | 84.5 | CaCl2 | 300 | 193 | 5 | 25G | 480 |  | 37 | 37 | 4 | N
digiuseppe2017 | 10.1016/j.jmbbm.2017.12.027 | Alginate | 7 | Gelatin | 8 | Ac | 77 | CaCl2 | 300 | 193 | 5 | 23G | 570 |  | 37 | 37 | 4 | N
jain2021 | 10.1016/j.bprint.2021.e00131 | GelMA | 10 | none | 0 | Pr | 0.99 | none | 0 | 1.6 | 10 | 27G | 584 |  | 25 | 25 | 10 | N
jain2021 | 10.1016/j.bprint.2021.e00131 | GelMA | 10 | none | 0 | Pr | 0.89 | none | 0 | 1.9 | 10 | 27G | 584 |  | 25 | 25 | 10 | N
jain2021 | 10.1016/j.bprint.2021.e00131 | GelMA | 10 | none | 0 | Pr | 0.95 | none | 0 | 1.15 | 10 | 27G | 584 |  | 26 | 26 | 10 | N
jain2021 | 10.1016/j.bprint.2021.e00131 | GelMA | 10 | none | 0 | Pr | 0.91 | none | 0 | 1.7 | 10 | 27G | 584 |  | 26 | 26 | 10 | N
butler2021 | 10.1016/j.mtla.2021.101169 | Agarose | 100% | NOOC | 0% | G' | 1.87 | none | 0 |  | 3 |  | 410 | 1 | 37 | 37 | 37 | Y
butler2021 | 10.1016/j.mtla.2021.101169 | Agarose | 80% | NOOC | 20% | G' | 0.11 | none | 0 |  | 3 |  | 410 | 1 | 37 | 37 | 37 | Y
butler2021 | 10.1016/j.mtla.2021.101169 | Agarose | 60% | NOOC | 40% | G' | 1.66 | none | 0 |  | 3 |  | 410 | 1 | 37 | 37 | 37 | Y
butler2021 | 10.1016/j.mtla.2021.101169 | NOOC | 60% | Agarose | 40% | G' | 6.66 | none | 0 |  | 3 |  | 410 | 1 | 37 | 37 | 37 | Y
butler2021 | 10.1016/j.mtla.2021.101169 | NOOC | 80% | Agarose | 20% | G' | 32.7 | none | 0 |  | 3 |  | 410 | 1 | 37 | 37 | 37 | Y
butler2021 | 10.1016/j.mtla.2021.101169 | NOOC | 100% | Agarose | 0% | G' | 45.05 | none | 0 |  | 3 |  | 410 | 1 | 37 | 37 | 37 | Y
butler2021 | 10.1016/j.mtla.2021.101169 | Agarose | 100% | NOOC | 0% | G'' | 0 | none | 0 |  | 3 |  | 410 | 1 | 37 | 37 | 37 | Y
butler2021 | 10.1016/j.mtla.2021.101169 | Agarose | 80% | NOOC | 20% | G'' | 0.69 | none | 0 |  | 3 |  | 410 | 1 | 37 | 37 | 37 | Y
butler2021 | 10.1016/j.mtla.2021.101169 | Agarose | 60% | NOOC | 40% | G'' | 0.89 | none | 0 |  | 3 |  | 410 | 1 | 37 | 37 | 37 | Y
butler2021 | 10.1016/j.mtla.2021.101169 | NOOC | 60% | Agarose | 40% | G'' | 0.95 | none | 0 |  | 3 |  | 410 | 1 | 37 | 37 | 37 | Y
butler2021 | 10.1016/j.mtla.2021.101169 | NOOC | 80% | Agarose | 20% | G'' | 0.99 | none | 0 |  | 3 |  | 410 | 1 | 37 | 37 | 37 | Y
butler2021 | 10.1016/j.mtla.2021.101169 | NOOC | 100% | Agarose | 0% | G'' | 1 | none | 0 |  | 3 |  | 410 | 1 | 37 | 37 | 37 | Y
firipis2022 | 10.1016/j.mtadv.2022.100243 | Agarose | 2 | none | 0 | Pr | 0.99 | CaCl2 | 200 | 120 | 300 | 22G |  | 1 | 25 | 25 | 25 | N
firipis2022 | 10.1016/j.mtadv.2022.100243 | Alginate | 1.67 | Agarose | 0.33 | Pr | 0.98 | CaCl2 | 200 | 120 | 300 | 22G |  | 1 | 25 | 25 | 25 | N
aguado2011 | 10.1089/ten.tea.2011.0391 | Alginate75 | 1 | none | 0 | Viscosity (cP) | 9.3 | none | 0 | 191.32 | 620 | 28G | 317 | 1 |  |  |  | N
aguado2011 | 10.1089/ten.tea.2011.0391 | Alginate147 | 1 | none | 0 | Viscosity (cP) | 18.39 | none | 0 | 197.66 | 620 | 28G | 317 | 1 |  |  |  | N
aguado2011 | 10.1089/ten.tea.2011.0391 | Alginate200 | 1 | none | 0 | Viscosity (cP) | 20.64 | none | 0 | 259.74 | 620 | 28G | 317 | 1 |  |  |  | N
aguado2011 | 10.1089/ten.tea.2011.0391 | Alginate75 | 1 | none | 0 | Viscosity (cP) | 9.51 | CaCl2 | 0.5-4 | 215.4 | 620 | 28G | 317 | 1 |  |  |  | N
aguado2011 | 10.1089/ten.tea.2011.0391 | Alginate147 | 1 | none | 0 | Viscosity (cP) | 18.48 | CaCl2 | 0.5-4 | 305.36 | 620 | 28G | 317 | 1 |  |  |  | N
aguado2011 | 10.1089/ten.tea.2011.0391 | Alginate200 | 1 | none | 0 | Viscosity (cP) | 19.83 | CaCl2 | 0.5-4 | 406.72 | 620 | 28G | 317 | 1 |  |  |  | N
aguado2011 | 10.1089/ten.tea.2011.0391 | Alginate75 | 1 | none | 0 | Viscosity (cP) | 11.82 | CaCl2 | 1 a 4 | 292.69 | 620 | 28G | 317 | 1 |  |  |  | N
aguado2011 | 10.1089/ten.tea.2011.0391 | Alginate147 | 1 | none | 0 | Viscosity (cP) | 24.9 | CaCl2 | 1 a 4 | 405.45 | 620 | 28G | 317 | 1 |  |  |  | N
aguado2011 | 10.1089/ten.tea.2011.0391 | Alginate200 | 1 | none | 0 | Viscosity (cP) | 32.17 | CaCl2 | 1 a 4 | 642.39 | 620 | 28G | 317 | 1 |  |  |  | N
aguado2011 | 10.1089/ten.tea.2011.0391 | Alginate75 | 1 | none | 0 | G' | 0.33 | CaCl2 | 0.5-4 | 215.4 | 620 | 28G | 317 | 1 |  |  |  | N
aguado2011 | 10.1089/ten.tea.2011.0391 | Alginate147 | 1 | none | 0 | G' | 0.58 | CaCl2 | 0.5-4 | 305.36 | 620 | 28G | 317 | 1 |  |  |  | N
aguado2011 | 10.1089/ten.tea.2011.0391 | Alginate200 | 1 | none | 0 | G' | 2.96 | CaCl2 | 0.5-4 | 406.72 | 620 | 28G | 317 | 1 |  |  |  | N
aguado2011 | 10.1089/ten.tea.2011.0391 | Alginate75 | 1 | none | 0 | G' | 29.57 | CaCl2 | 1 a 4 | 292.69 | 620 | 28G | 317 | 1 |  |  |  | N
aguado2011 | 10.1089/ten.tea.2011.0391 | Alginate147 | 1 | none | 0 | G' | 47.02 | CaCl2 | 1 a 4 | 405.45 | 620 | 28G | 317 | 1 |  |  |  | N
aguado2011 | 10.1089/ten.tea.2011.0391 | Alginate200 | 1 | none | 0 | G' | 58.14 | CaCl2 | 1 a 4 | 642.39 | 620 | 28G | 317 | 1 |  |  |  | N
aguado2011 | 10.1089/ten.tea.2011.0391 | Alginate147 | 1 | none | 0 | G' | 94.2 | CaCl2 | 1 a 4 | 405.45 | 620 | 28G | 317 | 1 |  |  |  | N
aguado2011 | 10.1089/ten.tea.2011.0391 | Alginate200 | 1 | none | 0 | G' | 94.2 | CaCl2 | 1 a 4 | 642.39 | 620 | 28G | 317 | 1 |  |  |  | N
chen2020 | 10.1039/D0TB00060D | Gellan Gum | 3 | Alginate | 2.5 | Sw | 11.5 | CaCl2 | 100 | 260 |  | 22G | 410 | 5 | 25 | 25 | 25 | N
chen2020 | 10.1039/D0TB00060D | Gellan Gum | 3 | Alginate | 2.5 | Sw | 11 | CaCl2 | 100 | 202 |  | 22G | 410 | 5 | 25 | 25 | 25 | N
chen2020 | 10.1039/D0TB00060D | Alginate | 4 | Gellan Gum | 4 | Sw | 11.9 | CaCl2 | 100 | 893 |  | 22G | 410 | 5 | 25 | 25 | 25 | N
chen2020 | 10.1039/D0TB00060D | Alginate | 4 | Gellan Gum | 4 | Sw | 10.7 | CaCl2 | 100 | 667 |  | 22G | 410 | 5 | 25 | 25 | 25 | N
gao2018 | 10.1088/1758-5090/aacdc7 | Gelatin | 8 | none | 0 | U | 1.052 | none | 0 |  | 150 | 25G | 260 | 5 | 24 | 24 | 24 | N
gao2018 | 10.1088/1758-5090/aacdc7 | Pluronic270 |  | none | 0 | U | 1.012 | none | 0 |  | 150 | 25G | 260 | 5 | 24 | 24 | 24 | N
gao2018 | 10.1088/1758-5090/aacdc7 | Pluronic400 |  | none | 0 | U | 1.003 | none | 0 |  | 150 | 25G | 260 | 5 | 24 | 24 | 24 | N
gao2018 | 10.1088/1758-5090/aacdc7 | Fibrinogen |  | none | 0 | U | 1.005 | none | 0 |  | 150 | 25G | 260 | 5 | 24 | 24 | 24 | N
gao2018 | 10.1088/1758-5090/aacdc7 | Gelatin | 6 | Alginate | 3 | U | 1.057 | none | 0 |  | 150 | 25G | 260 | 5 | 24 | 24 | 24 | N
gao2018 | 10.1088/1758-5090/aacdc7 | Alginate | 6 | Gelatin | 5 | U | 1.028 | none | 0 |  | 150 | 25G | 260 | 5 | 24 | 24 | 24 | N
gao2018 | 10.1088/1758-5090/aacdc7 | Alginate | 7 | Gelatin | 4 | U | 1.013 | none | 0 |  | 150 | 25G | 260 | 5 | 24 | 24 | 24 | N
gao2018 | 10.1088/1758-5090/aacdc7 | Alginate | 9 | Gelatin | 4 | U | 1.004 | none | 0 |  | 150 | 25G | 260 | 5 | 24 | 24 | 24 | N
gao2018 | 10.1088/1758-5090/aacdc7 | Alginate | 8 | Gelatin | 4 | U | 1.008 | none | 0 |  | 150 | 25G | 260 | 5 | 24 | 24 | 24 | N
gao2018 | 10.1088/1758-5090/aacdc7 | HA |  | none | 0 | U | 1.003 | none | 0 |  | 150 | 25G | 260 | 5 | 24 | 24 | 24 | N
gao2018 | 10.1088/1758-5090/aacdc7 | Gelatin | 8 | none | 0 | E (Pa) | 676.0563 | none | 0 |  | 150 | 25G | 260 | 5 | 24 | 24 | 24 | N
gao2018 | 10.1088/1758-5090/aacdc7 | Gelatin | 6 | Alginate | 3 | E (Pa) | 181.6901 | none | 0 |  | 150 | 25G | 260 | 5 | 24 | 24 | 24 | N
gao2018 | 10.1088/1758-5090/aacdc7 | Alginate | 6 | Gelatin | 5 | E (Pa) | 295.7746 | none | 0 |  | 150 | 25G | 260 | 5 | 24 | 24 | 24 | N
gao2018 | 10.1088/1758-5090/aacdc7 | Alginate | 9 | Gelatin | 4 | E (Pa) | 2750.704 | none | 0 |  | 150 | 25G | 260 | 5 | 24 | 24 | 24 | N
gao2018 | 10.1088/1758-5090/aacdc7 |  | 6 | none | 0 | E (Pa) | 1039.437 | none | 0 |  | 150 | 25G | 260 | 5 | 24 | 24 | 24 | N
gao2018 | 10.1088/1758-5090/aacdc7 | Alginate | 8 | Gelatin | 4 | E (Pa) | 42.25352 | none | 0 |  | 150 | 25G | 260 | 5 | 24 | 24 | 24 | N
gao2018 | 10.1088/1758-5090/aacdc7 | Gelatin | 8 | none | 0 | tan(G´´/G´) | 0.02941176 | none | 0 |  | 150 | 25G | 260 | 5 | 24 | 24 | 24 | N
gao2018 | 10.1088/1758-5090/aacdc7 | Gelatin | 6 | Alginate | 3 | tan(G´´/G´) | 0.1294118 | none | 0 |  | 150 | 25G | 260 | 5 | 24 | 24 | 24 | N
gao2018 | 10.1088/1758-5090/aacdc7 | Alginate | 6 | Gelatin | 5 | tan(G´´/G´) | 0.2682353 | none | 0 |  | 150 | 25G | 260 | 5 | 24 | 24 | 24 | N
gao2018 | 10.1088/1758-5090/aacdc7 | Alginate | 9 | Gelatin | 4 | tan(G´´/G´) | 0.5317647 | none | 0 |  | 150 | 25G | 260 | 5 | 24 | 24 | 24 | N
gao2018 | 10.1088/1758-5090/aacdc7 | Alginate | 8 | Gelatin | 4 | tan(G´´/G´) | 0.66 | none | 0 |  | 150 | 25G | 260 | 5 | 24 | 24 | 24 | N
gao2018 | 10.1088/1758-5090/aacdc7 | Gelatin | 8 | none | 0 | G' | 1748.485 | none | 0 |  | 150 | 25G | 260 | 5 | 24 | 24 | 24 | N
gao2018 | 10.1088/1758-5090/aacdc7 | Gelatin | 6 | Alginate | 3 | G' | 1663.636 | none | 0 |  | 150 | 25G | 260 | 5 | 24 | 24 | 24 | N
gao2018 | 10.1088/1758-5090/aacdc7 | Alginate | 6 | Gelatin | 5 | G' | 1815.152 | none | 0 |  | 150 | 25G | 260 | 5 | 24 | 24 | 24 | N
gao2018 | 10.1088/1758-5090/aacdc7 | Alginate | 9 | Gelatin | 4 | G' | 1548.485 | none | 0 |  | 150 | 25G | 260 | 5 | 24 | 24 | 24 | N
gao2018 | 10.1088/1758-5090/aacdc7 | Alginate | 8 | Gelatin | 4 | G' | 1703.03 | none | 0 |  | 150 | 25G | 260 | 5 | 24 | 24 | 24 | N
gao2018 | 10.1088/1758-5090/aacdc7 | Gelatin | 8 | none | 0 | U | 1.051408 | none | 0 |  | 150 | 25G | 260 | 5 | 24 | 24 | 24 | N
gao2018 | 10.1088/1758-5090/aacdc7 | Gelatin | 6 | Alginate | 3 | U | 1.047324 | none | 0 |  | 150 | 25G | 260 | 5 | 24 | 24 | 24 | N
gao2018 | 10.1088/1758-5090/aacdc7 | Alginate | 6 | Gelatin | 5 | U | 1.02493 | none | 0 |  | 150 | 25G | 260 | 5 | 24 | 24 | 24 | N
gao2018 | 10.1088/1758-5090/aacdc7 | Alginate | 9 | Gelatin | 4 | U | 0.9957746 | none | 0 |  | 150 | 25G | 260 | 5 | 24 | 24 | 24 | N
gao2018 | 10.1088/1758-5090/aacdc7 | Alginate | 8 | Gelatin | 4 | U | 0.9940845 | none | 0 |  | 150 | 25G | 260 | 5 | 24 | 24 | 24 | N
gao2018 | 10.1088/1758-5090/aacdc7 | Gelatin | 8 | none | 0 | I | 0.9 | none | 0 |  | 150 | 25G | 260 | 5 | 24 | 24 | 24 | N
gao2018 | 10.1088/1758-5090/aacdc7 | Gelatin | 6 | Alginate | 3 | I | 0.9583333 | none | 0 |  | 150 | 25G | 260 | 5 | 24 | 24 | 24 | N
gao2018 | 10.1088/1758-5090/aacdc7 | Alginate | 6 | Gelatin | 5 | I | 0.9183333 | none | 0 |  | 150 | 25G | 260 | 5 | 24 | 24 | 24 | N
gao2018 | 10.1088/1758-5090/aacdc7 | Alginate | 9 | Gelatin | 4 | I | 0.755 | none | 0 |  | 150 | 25G | 260 | 5 | 24 | 24 | 24 | N
gao2018 | 10.1088/1758-5090/aacdc7 | Alginate | 8 | Gelatin | 4 | I | 0.65 | none | 0 |  | 150 | 25G | 260 | 5 | 24 | 24 | 24 | N
negrini2018 | 10.1016/j.bprint.2018.e00024 | Methylcellulose | 8 | none | 0 | Diameter | 1120.37 | Na2SO4 | 50 |  | 0.3 | 18G |  | 3 | 21 | 21 | 21 | N
negrini2018 | 10.1016/j.bprint.2018.e00024 | Methylcellulose | 8 | none | 0 | Diameter | 593.18 | Na2SO4 | 50 |  | 0.3 | 21G |  | 3 | 21 | 21 | 21 | N
negrini2018 | 10.1016/j.bprint.2018.e00024 | Methylcellulose | 8 | none | 0 | Diameter | 208.85 | Na2SO4 | 50 |  | 0.3 | 24G |  | 3 | 21 | 21 | 21 | N
negrini2018 | 10.1016/j.bprint.2018.e00024 | Methylcellulose | 8 | none | 0 | Diameter | 1708.33 | Na2SO4 | 50 |  | 0.3 | 18G |  | 3 | 21 | 21 | 21 | N
negrini2018 | 10.1016/j.bprint.2018.e00024 | Methylcellulose | 8 | none | 0 | Diameter | 593.67 | Na2SO4 | 50 |  | 0.3 | 21G |  | 3 | 21 | 21 | 21 | N
negrini2018 | 10.1016/j.bprint.2018.e00024 | Methylcellulose | 8 | none | 0 | Diameter | 230.1 | Na2SO4 | 50 |  | 0.3 | 24G |  | 3 | 21 | 21 | 21 | N
negrini2018 | 10.1016/j.bprint.2018.e00024 | Methylcellulose | 8 | none | 0 | Diameter | 1855.65 | Na2SO4 | 50 |  | 0.3 | 18G |  | 3 | 21 | 21 | 21 | N
negrini2018 | 10.1016/j.bprint.2018.e00024 | Methylcellulose | 8 | none | 0 | Diameter | 678.86 | Na2SO4 | 50 |  | 0.3 | 21G |  | 3 | 21 | 21 | 21 | N
negrini2018 | 10.1016/j.bprint.2018.e00024 | Methylcellulose | 8 | none | 0 | Diameter | 329.38 | Na2SO4 | 50 |  | 0.3 | 24G |  | 3 | 21 | 21 | 21 | N
negrini2018 | 10.1016/j.bprint.2018.e00024 | Methylcellulose | 8 | none | 0 | Diameter | 2699.82 | Na2SO4 | 50 |  | 0.3 | 18G |  | 3 | 21 | 21 | 21 | N
negrini2018 | 10.1016/j.bprint.2018.e00024 | Methylcellulose | 8 | none | 0 | Diameter | 943.16 | Na2SO4 | 50 |  | 0.3 | 21G |  | 3 | 21 | 21 | 21 | N
negrini2018 | 10.1016/j.bprint.2018.e00024 | Methylcellulose | 8 | none | 0 | Diameter | 449.71 | Na2SO4 | 50 |  | 0.3 | 24G |  | 3 | 21 | 21 | 21 | N
negrini2018 | 10.1016/j.bprint.2018.e00024 | Methylcellulose | 8 | none | 0 | Diameter | 984.24 | Na2SO4 | 50 |  | 0.5 | 18G |  | 3 | 21 | 21 | 21 | N
negrini2018 | 10.1016/j.bprint.2018.e00024 | Methylcellulose | 8 | none | 0 | Diameter | 451.62 | Na2SO4 | 50 |  | 0.5 | 21G |  | 3 | 21 | 21 | 21 | N
negrini2018 | 10.1016/j.bprint.2018.e00024 | Methylcellulose | 8 | none | 0 | Diameter | 133.83 | Na2SO4 | 50 |  | 0.5 | 24G |  | 3 | 21 | 21 | 21 | N
negrini2018 | 10.1016/j.bprint.2018.e00024 | Methylcellulose | 8 | none | 0 | Diameter | 1443.6 | Na2SO4 | 50 |  | 0.5 | 18G |  | 3 | 21 | 21 | 21 | N
negrini2018 | 10.1016/j.bprint.2018.e00024 | Methylcellulose | 8 | none | 0 | Diameter | 492.88 | Na2SO4 | 50 |  | 0.5 | 21G |  | 3 | 21 | 21 | 21 | N
negrini2018 | 10.1016/j.bprint.2018.e00024 | Methylcellulose | 8 | none | 0 | Diameter | 205.37 | Na2SO4 | 50 |  | 0.5 | 24G |  | 3 | 21 | 21 | 21 | N
negrini2018 | 10.1016/j.bprint.2018.e00024 | Methylcellulose | 8 | none | 0 | Diameter | 1697 | Na2SO4 | 50 |  | 0.5 | 18G |  | 3 | 21 | 21 | 21 | N
negrini2018 | 10.1016/j.bprint.2018.e00024 | Methylcellulose | 8 | none | 0 | Diameter | 543.48 | Na2SO4 | 50 |  | 0.5 | 21G |  | 3 | 21 | 21 | 21 | N
negrini2018 | 10.1016/j.bprint.2018.e00024 | Methylcellulose | 8 | none | 0 | Diameter | 299.52 | Na2SO4 | 50 |  | 0.5 | 24G |  | 3 | 21 | 21 | 21 | N
negrini2018 | 10.1016/j.bprint.2018.e00024 | Methylcellulose | 8 | none | 0 | Diameter | 1937.34 | Na2SO4 | 50 |  | 0.5 | 18G |  | 3 | 21 | 21 | 21 | N
negrini2018 | 10.1016/j.bprint.2018.e00024 | Methylcellulose | 8 | none | 0 | Diameter | 766.9 | Na2SO4 | 50 |  | 0.5 | 21G |  | 3 | 21 | 21 | 21 | N
negrini2018 | 10.1016/j.bprint.2018.e00024 | Methylcellulose | 8 | none | 0 | Diameter | 362.29 | Na2SO4 | 50 |  | 0.5 | 24G |  | 3 | 21 | 21 | 21 | N
negrini2018 | 10.1016/j.bprint.2018.e00024 | Methylcellulose | 8 | none | 0 | Diameter | 776.57 | Na2SO4 | 50 |  | 0.7 | 18G |  | 3 | 21 | 21 | 21 | N
negrini2018 | 10.1016/j.bprint.2018.e00024 | Methylcellulose | 8 | none | 0 | Diameter | 408.44 | Na2SO4 | 50 |  | 0.7 | 21G |  | 3 | 21 | 21 | 21 | N
negrini2018 | 10.1016/j.bprint.2018.e00024 | Methylcellulose | 8 | none | 0 | Diameter | 89.44 | Na2SO4 | 50 |  | 0.7 | 24G |  | 3 | 21 | 21 | 21 | N
negrini2018 | 10.1016/j.bprint.2018.e00024 | Methylcellulose | 8 | none | 0 | Diameter | 1305.36 | Na2SO4 | 50 |  | 0.7 | 18G |  | 3 | 21 | 21 | 21 | N
negrini2018 | 10.1016/j.bprint.2018.e00024 | Methylcellulose | 8 | none | 0 | Diameter | 447.56 | Na2SO4 | 50 |  | 0.7 | 21G |  | 3 | 21 | 21 | 21 | N
negrini2018 | 10.1016/j.bprint.2018.e00024 | Methylcellulose | 8 | none | 0 | Diameter | 155.83 | Na2SO4 | 50 |  | 0.7 | 24G |  | 3 | 21 | 21 | 21 | N
negrini2018 | 10.1016/j.bprint.2018.e00024 | Methylcellulose | 8 | none | 0 | Diameter | 1458.64 | Na2SO4 | 50 |  | 0.7 | 18G |  | 3 | 21 | 21 | 21 | N
negrini2018 | 10.1016/j.bprint.2018.e00024 | Methylcellulose | 8 | none | 0 | Diameter | 450.37 | Na2SO4 | 50 |  | 0.7 | 21G |  | 3 | 21 | 21 | 21 | N
negrini2018 | 10.1016/j.bprint.2018.e00024 | Methylcellulose | 8 | none | 0 | Diameter | 264.93 | Na2SO4 | 50 |  | 0.7 | 24G |  | 3 | 21 | 21 | 21 | N
negrini2018 | 10.1016/j.bprint.2018.e00024 | Methylcellulose | 8 | none | 0 | Diameter | 1738.76 | Na2SO4 | 50 |  | 0.7 | 18G |  | 3 | 21 | 21 | 21 | N
negrini2018 | 10.1016/j.bprint.2018.e00024 | Methylcellulose | 8 | none | 0 | Diameter | 666.57 | Na2SO4 | 50 |  | 0.7 | 21G |  | 3 | 21 | 21 | 21 | N
negrini2018 | 10.1016/j.bprint.2018.e00024 | Methylcellulose | 8 | none | 0 | Diameter | 309 | Na2SO4 | 50 |  | 0.7 | 24G |  | 3 | 21 | 21 | 21 | N
negrini2018 | 10.1016/j.bprint.2018.e00024 | Methylcellulose | 8 | none | 0 | Diameter | 757.94 | Na2SO4 | 50 |  | 1 | 18G |  | 3 | 21 | 21 | 21 | N
negrini2018 | 10.1016/j.bprint.2018.e00024 | Methylcellulose | 8 | none | 0 | Diameter | 320.99 | Na2SO4 | 50 |  | 1 | 21G |  | 3 | 21 | 21 | 21 | N
negrini2018 | 10.1016/j.bprint.2018.e00024 | Methylcellulose | 8 | none | 0 | Diameter | 71.79 | Na2SO4 | 50 |  | 1 | 24G |  | 3 | 21 | 21 | 21 | N
negrini2018 | 10.1016/j.bprint.2018.e00024 | Methylcellulose | 8 | none | 0 | Diameter | 1064.98 | Na2SO4 | 50 |  | 1 | 18G |  | 3 | 21 | 21 | 21 | N
negrini2018 | 10.1016/j.bprint.2018.e00024 | Methylcellulose | 8 | none | 0 | Diameter | 400.82 | Na2SO4 | 50 |  | 1 | 21G |  | 3 | 21 | 21 | 21 | N
negrini2018 | 10.1016/j.bprint.2018.e00024 | Methylcellulose | 8 | none | 0 | Diameter | 113.43 | Na2SO4 | 50 |  | 1 | 24G |  | 3 | 21 | 21 | 21 | N
negrini2018 | 10.1016/j.bprint.2018.e00024 | Methylcellulose | 8 | none | 0 | Diameter | 1122.16 | Na2SO4 | 50 |  | 1 | 18G |  | 3 | 21 | 21 | 21 | N
negrini2018 | 10.1016/j.bprint.2018.e00024 | Methylcellulose | 8 | none | 0 | Diameter | 426.88 | Na2SO4 | 50 |  | 1 | 21G |  | 3 | 21 | 21 | 21 | N
negrini2018 | 10.1016/j.bprint.2018.e00024 | Methylcellulose | 8 | none | 0 | Diameter | 203.82 | Na2SO4 | 50 |  | 1 | 24G |  | 3 | 21 | 21 | 21 | N
negrini2018 | 10.1016/j.bprint.2018.e00024 | Methylcellulose | 8 | none | 0 | Diameter | 1244.13 | Na2SO4 | 50 |  | 1 | 18G |  | 3 | 21 | 21 | 21 | N
negrini2018 | 10.1016/j.bprint.2018.e00024 | Methylcellulose | 8 | none | 0 | Diameter | 553.94 | Na2SO4 | 50 |  | 1 | 21G |  | 3 | 21 | 21 | 21 | N
negrini2018 | 10.1016/j.bprint.2018.e00024 | Methylcellulose | 8 | none | 0 | Diameter | 219.38 | Na2SO4 | 50 |  | 1 | 24G |  | 3 | 21 | 21 | 21 | N
almeida2013 | 10.1016/j.actbio.2013.10.035 | PLA | 95 | PEG | 5 | Porosity | 85.7 | none | 0 | 275 | 3 | 27G | 200 | 1 | 4 | 40 | 25 | Y
almeida2013 | 10.1016/j.actbio.2013.10.035 | PLA - G5 | 95 | PEG | 5 | Porosity | 85.7 | none | 0 | 275 | 3 | 27G | 200 | 1 | 4 | 40 | 25 | Y
almeida2013 | 10.1016/j.actbio.2013.10.035 | Chitosan | 100 | G5 | 50 | Porosity | 75.6 | none | 0 | 275 | 7 | 27G | 150 | 1 | 4 | 25 | 25 | Y
almeida2013 | 10.1016/j.actbio.2013.10.035 | Chitosan | 100 | none | 0 | Porosity | 79.1 | none | 0 | 275 | 7 | 27G | 150 | 1 | 4 | 25 | 25 | Y
maiz2022 | 10.3390/polym14030650 | ChiMA | 1.5 w-w | none | 0 | expansion | 7.666667 | none | 0 | 20 | 300 | 27G | 200 | 1 | 25 | 25 | 25
maiz2022 | 10.3390/polym14030650 | ChiMA | 1.5 w-w | none | 0 | expansion | 9.380952 | none | 0 | 20 | 300 | 27G | 200 | 1 | 25 | 25 | 25
maiz2022 | 10.3390/polym14030650 | ChiMA | 1.5 w-w | none | 0 | expansion | 13.42857 | none | 0 | 20 | 300 | 27G | 200 | 1 | 25 | 25 | 25
maiz2022 | 10.3390/polym14030650 | ChiMA | 1.5 w-w | none | 0 | expansion | 13.61905 | none | 0 | 20 | 300 | 27G | 200 | 1 | 25 | 25 | 25
maiz2022 | 10.3390/polym14030650 | ChiMA | 1.5 w-w | none | 0 | expansion | 10.7619 | none | 0 | 20 | 300 | 27G | 200 | 1 | 25 | 25 | 25
maiz2022 | 10.3390/polym14030650 | ChiMA | 1.5 w-w | none | 0 | expansion | 11.33333 | none | 0 | 20 | 300 | 27G | 200 | 1 | 25 | 25 | 25
maiz2022 | 10.3390/polym14030650 | ChiMA | 1.5 w-w | none | 0 | expansion | 11.14286 | none | 0 | 20 | 300 | 27G | 200 | 1 | 25 | 25 | 25
maiz2022 | 10.3390/polym14030650 | ChiMA | 1.5 w-w | none | 0 | expansion | 11.33333 | none | 0 | 20 | 300 | 27G | 200 | 1 | 25 | 25 | 25
maiz2022 | 10.3390/polym14030650 | ChiMA | 1.5 w-w | none | 0 | expansion | 11.90476 | none | 0 | 20 | 300 | 27G | 200 | 1 | 25 | 25 | 25
maiz2022 | 10.3390/polym14030650 | ChiMA | 1.5 w-w | none | 0 | expansion | 12.90476 | none | 0 | 20 | 300 | 27G | 200 | 1 | 25 | 25 | 25
maiz2022 | 10.3390/polym14030650 | ChiMA | 1.5 w-w | none | 0 | expansion | 12.28571 | none | 0 | 20 | 300 | 27G | 200 | 1 | 25 | 25 | 25
maiz2022 | 10.3390/polym14030650 | ChiMA | 1.5 w-w | none | 0 | expansion | 12.66667 | none | 0 | 20 | 300 | 27G | 200 | 1 | 25 | 25 | 25
maiz2022 | 10.3390/polym14030650 | ChiMA | 1.5 w-w | none | 0 | expansion | 12.85714 | none | 0 | 20 | 300 | 27G | 200 | 1 | 25 | 25 | 25
maiz2022 | 10.3390/polym14030650 | ChiMA | 1.5 w-w | none | 0 | expansion | 13.2381 | none | 0 | 20 | 300 | 27G | 200 | 1 | 25 | 25 | 25
maiz2022 | 10.3390/polym14030650 | ChiMA | 1.5 w-w | none | 0 | expansion | 13.04762 | none | 0 | 20 | 300 | 27G | 200 | 1 | 25 | 25 | 25
maiz2022 | 10.3390/polym14030650 | ChiMA | 1.5 w-w | none | 0 | expansion | 13.80952 | none | 0 | 20 | 300 | 27G | 200 | 1 | 25 | 25 | 25
maiz2022 | 10.3390/polym14030650 | ChiMA | 1.5 w-w | none | 0 | expansion | 12.66667 | none | 0 | 20 | 300 | 27G | 200 | 1 | 25 | 25 | 25
maiz2022 | 10.3390/polym14030650 | ChiMA | 1.5 w-w | none | 0 | expansion | 16.14286 | none | 0 | 20 | 300 | 27G | 200 | 1 | 25 | 25 | 25
maiz2022 | 10.3390/polym14030650 | ChiMA | 1.5 w-w | none | 0 | expansion | 15.71429 | none | 0 | 20 | 300 | 27G | 200 | 1 | 25 | 25 | 25
maiz2022 | 10.3390/polym14030650 | ChiMA | 1.5 w-w | none | 0 | expansion | 13.04762 | none | 0 | 20 | 300 | 27G | 200 | 1 | 25 | 25 | 25
maiz2022 | 10.3390/polym14030650 | ChiMA | 1.5 w-w | none | 0 | expansion | 10.90476 | none | 0 | 20 | 600 | 27G | 200 | 1 | 25 | 25 | 25
maiz2022 | 10.3390/polym14030650 | ChiMA | 1.5 w-w | none | 0 | expansion | 13.95238 | none | 0 | 20 | 600 | 27G | 200 | 1 | 25 | 25 | 25
maiz2022 | 10.3390/polym14030650 | ChiMA | 1.5 w-w | none | 0 | expansion | 13.57143 | none | 0 | 20 | 600 | 27G | 200 | 1 | 25 | 25 | 25
maiz2022 | 10.3390/polym14030650 | ChiMA | 1.5 w-w | none | 0 | expansion | 10.85714 | none | 0 | 20 | 600 | 27G | 200 | 1 | 25 | 25 | 25
maiz2022 | 10.3390/polym14030650 | ChiMA | 1.5 w-w | none | 0 | expansion | 8.190476 | none | 0 | 20 | 600 | 27G | 200 | 1 | 25 | 25 | 25
maiz2022 | 10.3390/polym14030650 | ChiMA | 1.5 w-w | none | 0 | expansion | 7.809524 | none | 0 | 20 | 600 | 27G | 200 | 1 | 25 | 25 | 25
maiz2022 | 10.3390/polym14030650 | ChiMA | 1.5 w-w | none | 0 | expansion | 7.666667 | none | 0 | 20 | 600 | 27G | 200 | 1 | 25 | 25 | 25
maiz2022 | 10.3390/polym14030650 | ChiMA | 1.5 w-w | none | 0 | expansion | 8.238095 | none | 0 | 20 | 600 | 27G | 200 | 1 | 25 | 25 | 25
maiz2022 | 10.3390/polym14030650 | ChiMA | 1.5 w-w | none | 0 | expansion | 8.428571 | none | 0 | 20 | 600 | 27G | 200 | 1 | 25 | 25 | 25
maiz2022 | 10.3390/polym14030650 | ChiMA | 1.5 w-w | none | 0 | expansion | 8.619048 | none | 0 | 20 | 600 | 27G | 200 | 1 | 25 | 25 | 25
maiz2022 | 10.3390/polym14030650 | ChiMA | 1.5 w-w | none | 0 | expansion | 8.619048 | none | 0 | 20 | 600 | 27G | 200 | 1 | 25 | 25 | 25
maiz2022 | 10.3390/polym14030650 | ChiMA | 1.5 w-w | none | 0 | expansion | 8.428571 | none | 0 | 20 | 600 | 27G | 200 | 1 | 25 | 25 | 25
maiz2022 | 10.3390/polym14030650 | ChiMA | 1.5 w-w | none | 0 | expansion | 8.238095 | none | 0 | 20 | 600 | 27G | 200 | 1 | 25 | 25 | 25
maiz2022 | 10.3390/polym14030650 | ChiMA | 1.5 w-w | none | 0 | expansion | 8.47619 | none | 0 | 20 | 600 | 27G | 200 | 1 | 25 | 25 | 25
maiz2022 | 10.3390/polym14030650 | ChiMA | 1.5 w-w | none | 0 | expansion | 8.047619 | none | 0 | 20 | 600 | 27G | 200 | 1 | 25 | 25 | 25
maiz2022 | 10.3390/polym14030650 | ChiMA | 1.5 w-w | none | 0 | expansion | 8.047619 | none | 0 | 20 | 600 | 27G | 200 | 1 | 25 | 25 | 25
maiz2022 | 10.3390/polym14030650 | ChiMA | 1.5 w-w | none | 0 | expansion | 8.238095 | none | 0 | 20 | 600 | 27G | 200 | 1 | 25 | 25 | 25
maiz2022 | 10.3390/polym14030650 | ChiMA | 1.5 w-w | none | 0 | expansion | 8.238095 | none | 0 | 20 | 600 | 27G | 200 | 1 | 25 | 25 | 25
maiz2022 | 10.3390/polym14030650 | ChiMA | 1.5 w-w | none | 0 | expansion | 9 | none | 0 | 20 | 600 | 27G | 200 | 1 | 25 | 25 | 25
maiz2022 | 10.3390/polym14030650 | ChiMA | 1.5 w-w | none | 0 | expansion | 12.28571 | none | 0 | 20 | 600 | 27G | 200 | 1 | 25 | 25 | 25
maiz2022 | 10.3390/polym14030650 | ChiMA | 1.5 w-w | none | 0 | expansion | 10.61905 | none | 0 | 20 | 800 | 27G | 200 | 1 | 25 | 25 | 25
maiz2022 | 10.3390/polym14030650 | ChiMA | 1.5 w-w | none | 0 | expansion | 13.19048 | none | 0 | 20 | 800 | 27G | 200 | 1 | 25 | 25 | 25
maiz2022 | 10.3390/polym14030650 | ChiMA | 1.5 w-w | none | 0 | expansion | 12.42857 | none | 0 | 20 | 800 | 27G | 200 | 1 | 25 | 25 | 25
maiz2022 | 10.3390/polym14030650 | ChiMA | 1.5 w-w | none | 0 | expansion | 9.857143 | none | 0 | 20 | 800 | 27G | 200 | 1 | 25 | 25 | 25
maiz2022 | 10.3390/polym14030650 | ChiMA | 1.5 w-w | none | 0 | expansion | 8.190476 | none | 0 | 20 | 800 | 27G | 200 | 1 | 25 | 25 | 25
maiz2022 | 10.3390/polym14030650 | ChiMA | 1.5 w-w | none | 0 | expansion | 7.952381 | none | 0 | 20 | 800 | 27G | 200 | 1 | 25 | 25 | 25
maiz2022 | 10.3390/polym14030650 | ChiMA | 1.5 w-w | none | 0 | expansion | 7.761905 | none | 0 | 20 | 800 | 27G | 200 | 1 | 25 | 25 | 25
maiz2022 | 10.3390/polym14030650 | ChiMA | 1.5 w-w | none | 0 | expansion | 7.857143 | none | 0 | 20 | 800 | 27G | 200 | 1 | 25 | 25 | 25
maiz2022 | 10.3390/polym14030650 | ChiMA | 1.5 w-w | none | 0 | expansion | 7.571429 | none | 0 | 20 | 800 | 27G | 200 | 1 | 25 | 25 | 25
maiz2022 | 10.3390/polym14030650 | ChiMA | 1.5 w-w | none | 0 | expansion | 7.857143 | none | 0 | 20 | 800 | 27G | 200 | 1 | 25 | 25 | 25
maiz2022 | 10.3390/polym14030650 | ChiMA | 1.5 w-w | none | 0 | expansion | 7.761905 | none | 0 | 20 | 800 | 27G | 200 | 1 | 25 | 25 | 25
maiz2022 | 10.3390/polym14030650 | ChiMA | 1.5 w-w | none | 0 | expansion | 7.666667 | none | 0 | 20 | 800 | 27G | 200 | 1 | 25 | 25 | 25
maiz2022 | 10.3390/polym14030650 | ChiMA | 1.5 w-w | none | 0 | expansion | 7.857143 | none | 0 | 20 | 800 | 27G | 200 | 1 | 25 | 25 | 25
maiz2022 | 10.3390/polym14030650 | ChiMA | 1.5 w-w | none | 0 | expansion | 7.47619 | none | 0 | 20 | 800 | 27G | 200 | 1 | 25 | 25 | 25
maiz2022 | 10.3390/polym14030650 | HA | 1.5 w-w | none | 0 | expansion | 7.666667 | none | 0 | 20 | 800 | 27G | 200 | 1 | 25 | 25 | 25
maiz2022 | 10.3390/polym14030650 | HA | 1.5 w-w | none | 0 | expansion | 7.571429 | none | 0 | 20 | 800 | 27G | 200 | 1 | 25 | 25 | 25
maiz2022 | 10.3390/polym14030650 | HA | 1.5 w-w | none | 0 | expansion | 7.571429 | none | 0 | 20 | 800 | 27G | 200 | 1 | 25 | 25 | 25
maiz2022 | 10.3390/polym14030650 | HA | 1.5 w-w | none | 0 | expansion | 8.714286 | none | 0 | 20 | 800 | 27G | 200 | 1 | 25 | 25 | 25
maiz2022 | 10.3390/polym14030650 | HA | 1.5 w-w | none | 0 | expansion | 10.95238 | none | 0 | 20 | 800 | 27G | 200 | 1 | 25 | 25 | 25
maiz2022 | 10.3390/polym14030650 | HA | 1.5 w-w | none | 0 | expansion | 10.09524 | none | 0 | 20 | 800 | 27G | 200 | 1 | 25 | 25 | 25
maiz2022 | 10.3390/polym14030650 | HA | 1.5 w-w | none | 0 | expansion | 19.14286 | none | 0 | 25 | 300 | 27G | 200 | 1 | 25 | 25 | 25
maiz2022 | 10.3390/polym14030650 | HA | 1.5 w-w | none | 0 | expansion | 19 | none | 0 | 25 | 300 | 27G | 200 | 1 | 25 | 25 | 25
maiz2022 | 10.3390/polym14030650 | HA | 1.5 w-w | none | 0 | expansion | 19 | none | 0 | 25 | 300 | 27G | 200 | 1 | 25 | 25 | 25
maiz2022 | 10.3390/polym14030650 | HA | 1.5 w-w | none | 0 | expansion | 17.52381 | none | 0 | 25 | 300 | 27G | 200 | 1 | 25 | 25 | 25
maiz2022 | 10.3390/polym14030650 | HA | 1.5 w-w | none | 0 | expansion | 17.52381 | none | 0 | 25 | 300 | 27G | 200 | 1 | 25 | 25 | 25
maiz2022 | 10.3390/polym14030650 | HA | 1.5 w-w | none | 0 | expansion | 17.85714 | none | 0 | 25 | 300 | 27G | 200 | 1 | 25 | 25 | 25
maiz2022 | 10.3390/polym14030650 | HA | 1.5 w-w | none | 0 | expansion | 16.52381 | none | 0 | 25 | 300 | 27G | 200 | 1 | 25 | 25 | 25
maiz2022 | 10.3390/polym14030650 | HA | 1.5 w-w | none | 0 | expansion | 18.14286 | none | 0 | 25 | 300 | 27G | 200 | 1 | 25 | 25 | 25
maiz2022 | 10.3390/polym14030650 | HA | 1.5 w-w | none | 0 | expansion | 17.19048 | none | 0 | 25 | 300 | 27G | 200 | 1 | 25 | 25 | 25
maiz2022 | 10.3390/polym14030650 | HA | 1.5 w-w | none | 0 | expansion | 17.66667 | none | 0 | 25 | 300 | 27G | 200 | 1 | 25 | 25 | 25
maiz2022 | 10.3390/polym14030650 | HA | 1.5 w-w | none | 0 | expansion | 17.85714 | none | 0 | 25 | 300 | 27G | 200 | 1 | 25 | 25 | 25
maiz2022 | 10.3390/polym14030650 | HA | 1.5 w-w | none | 0 | expansion | 17 | none | 0 | 25 | 300 | 27G | 200 | 1 | 25 | 25 | 25
maiz2022 | 10.3390/polym14030650 | HA | 1.5 w-w | none | 0 | expansion | 17 | none | 0 | 25 | 300 | 27G | 200 | 1 | 25 | 25 | 25
maiz2022 | 10.3390/polym14030650 | HA | 1.5 w-w | none | 0 | expansion | 16.85714 | none | 0 | 25 | 300 | 27G | 200 | 1 | 25 | 25 | 25
maiz2022 | 10.3390/polym14030650 | HA | 1.5 w-w | none | 0 | expansion | 17.19048 | none | 0 | 25 | 300 | 27G | 200 | 1 | 25 | 25 | 25
maiz2022 | 10.3390/polym14030650 | HA | 1.5 w-w | none | 0 | expansion | 17.33333 | none | 0 | 25 | 300 | 27G | 200 | 1 | 25 | 25 | 25
maiz2022 | 10.3390/polym14030650 | HA | 1.5 w-w | none | 0 | expansion | 18.66667 | none | 0 | 25 | 300 | 27G | 200 | 1 | 25 | 25 | 25
maiz2022 | 10.3390/polym14030650 | HA | 1.5 w-w | none | 0 | expansion | 19.95238 | none | 0 | 25 | 300 | 27G | 200 | 1 | 25 | 25 | 25
maiz2022 | 10.3390/polym14030650 | HA | 1.5 w-w | none | 0 | expansion | 21.7619 | none | 0 | 25 | 300 | 27G | 200 | 1 | 25 | 25 | 25
maiz2022 | 10.3390/polym14030650 | HA | 1.5 w-w | none | 0 | expansion | 19.95238 | none | 0 | 25 | 300 | 27G | 200 | 1 | 25 | 25 | 25
maiz2022 | 10.3390/polym14030650 | HA | 1.5 w-w | none | 0 | expansion | 16.19048 | none | 0 | 25 | 600 | 27G | 200 | 1 | 25 | 25 | 25
maiz2022 | 10.3390/polym14030650 | HA | 1.5 w-w | none | 0 | expansion | 17.33333 | none | 0 | 25 | 600 | 27G | 200 | 1 | 25 | 25 | 25
maiz2022 | 10.3390/polym14030650 | HA | 1.5 w-w | none | 0 | expansion | 15.71429 | none | 0 | 25 | 600 | 27G | 200 | 1 | 25 | 25 | 25
maiz2022 | 10.3390/polym14030650 | HA | 1.5 w-w | none | 0 | expansion | 13.7619 | none | 0 | 25 | 600 | 27G | 200 | 1 | 25 | 25 | 25
maiz2022 | 10.3390/polym14030650 | HA | 1.5 w-w | none | 0 | expansion | 12.28571 | none | 0 | 25 | 600 | 27G | 200 | 1 | 25 | 25 | 25
maiz2022 | 10.3390/polym14030650 | HA | 1.5 w-w | none | 0 | expansion | 11.28571 | none | 0 | 25 | 600 | 27G | 200 | 1 | 25 | 25 | 25
maiz2022 | 10.3390/polym14030650 | HA | 1.5 w-w | none | 0 | expansion | 11.47619 | none | 0 | 25 | 600 | 27G | 200 | 1 | 25 | 25 | 25
maiz2022 | 10.3390/polym14030650 | HA | 1.5 w-w | none | 0 | expansion | 11.47619 | none | 0 | 25 | 600 | 27G | 200 | 1 | 25 | 25 | 25
maiz2022 | 10.3390/polym14030650 | HA | 1.5 w-w | none | 0 | expansion | 11.95238 | none | 0 | 25 | 600 | 27G | 200 | 1 | 25 | 25 | 25
maiz2022 | 10.3390/polym14030650 | HA | 1.5 w-w | none | 0 | expansion | 11.47619 | none | 0 | 25 | 600 | 27G | 200 | 1 | 25 | 25 | 25
maiz2022 | 10.3390/polym14030650 | HA | 1.5 w-w | none | 0 | expansion | 11.61905 | none | 0 | 25 | 600 | 27G | 200 | 1 | 25 | 25 | 25
maiz2022 | 10.3390/polym14030650 | HA | 1.5 w-w | none | 0 | expansion | 12.09524 | none | 0 | 25 | 600 | 27G | 200 | 1 | 25 | 25 | 25
maiz2022 | 10.3390/polym14030650 | HA | 1.5 w-w | none | 0 | expansion | 11.61905 | none | 0 | 25 | 600 | 27G | 200 | 1 | 25 | 25 | 25
maiz2022 | 10.3390/polym14030650 | HA | 1.5 w-w | none | 0 | expansion | 11.7619 | none | 0 | 25 | 600 | 27G | 200 | 1 | 25 | 25 | 25
maiz2022 | 10.3390/polym14030650 | HA | 1.5 w-w | none | 0 | expansion | 11.7619 | none | 0 | 25 | 600 | 27G | 200 | 1 | 25 | 25 | 25
maiz2022 | 10.3390/polym14030650 | HA | 1.5 w-w | none | 0 | expansion | 11.47619 | none | 0 | 25 | 600 | 27G | 200 | 1 | 25 | 25 | 25
maiz2022 | 10.3390/polym14030650 | HA | 1.5 w-w | none | 0 | expansion | 12.42857 | none | 0 | 25 | 600 | 27G | 200 | 1 | 25 | 25 | 25
maiz2022 | 10.3390/polym14030650 | HA | 1.5 w-w | none | 0 | expansion | 14.09524 | none | 0 | 25 | 600 | 27G | 200 | 1 | 25 | 25 | 25
maiz2022 | 10.3390/polym14030650 | HA | 1.5 w-w | none | 0 | expansion | 15.57143 | none | 0 | 25 | 600 | 27G | 200 | 1 | 25 | 25 | 25
maiz2022 | 10.3390/polym14030650 | HA | 1.5 w-w | none | 0 | expansion | 13.57143 | none | 0 | 25 | 600 | 27G | 200 | 1 | 25 | 25 | 25
maiz2022 | 10.3390/polym14030650 | HA | 1.5 w-w | none | 0 | expansion | 17.52381 | none | 0 | 25 | 800 | 27G | 200 | 1 | 25 | 25 | 25
maiz2022 | 10.3390/polym14030650 | HA | 1.5 w-w | none | 0 | expansion | 16.19048 | none | 0 | 25 | 800 | 27G | 200 | 1 | 25 | 25 | 25
maiz2022 | 10.3390/polym14030650 | HA | 1.5 w-w | none | 0 | expansion | 16.42857 | none | 0 | 25 | 800 | 27G | 200 | 1 | 25 | 25 | 25
maiz2022 | 10.3390/polym14030650 | HA | 1.5 w-w | none | 0 | expansion | 13 | none | 0 | 25 | 800 | 27G | 200 | 1 | 25 | 25 | 25
maiz2022 | 10.3390/polym14030650 | HA | 1.5 w-w | none | 0 | expansion | 9.095238 | none | 0 | 25 | 800 | 27G | 200 | 1 | 25 | 25 | 25
maiz2022 | 10.3390/polym14030650 | HA | 1.5 w-w | none | 0 | expansion | 9.952381 | none | 0 | 25 | 800 | 27G | 200 | 1 | 25 | 25 | 25
maiz2022 | 10.3390/polym14030650 | HA | 1.5 w-w | none | 0 | expansion | 9.809524 | none | 0 | 25 | 800 | 27G | 200 | 1 | 25 | 25 | 25
maiz2022 | 10.3390/polym14030650 | HA | 1.5 w-w | none | 0 | expansion | 9.809524 | none | 0 | 25 | 800 | 27G | 200 | 1 | 25 | 25 | 25
maiz2022 | 10.3390/polym14030650 | HA | 1.5 w-w | none | 0 | expansion | 9.714286 | none | 0 | 25 | 800 | 27G | 200 | 1 | 25 | 25 | 25
maiz2022 | 10.3390/polym14030650 | HA | 1.5 w-w | none | 0 | expansion | 9.809524 | none | 0 | 25 | 800 | 27G | 200 | 1 | 25 | 25 | 25
maiz2022 | 10.3390/polym14030650 | HA | 1.5 w-w | none | 0 | expansion | 10.04762 | none | 0 | 25 | 800 | 27G | 200 | 1 | 25 | 25 | 25
maiz2022 | 10.3390/polym14030650 | HA | 1.5 w-w | none | 0 | expansion | 10.04762 | none | 0 | 25 | 800 | 27G | 200 | 1 | 25 | 25 | 25
maiz2022 | 10.3390/polym14030650 | HA | 1.5 w-w | none | 0 | expansion | 9.952381 | none | 0 | 25 | 800 | 27G | 200 | 1 | 25 | 25 | 25
maiz2022 | 10.3390/polym14030650 | HA | 1.5 w-w | none | 0 | expansion | 10.04762 | none | 0 | 25 | 800 | 27G | 200 | 1 | 25 | 25 | 25
maiz2022 | 10.3390/polym14030650 | HA | 1.5 w-w | none | 0 | expansion | 9.809524 | none | 0 | 25 | 800 | 27G | 200 | 1 | 25 | 25 | 25
maiz2022 | 10.3390/polym14030650 | HA | 1.5 w-w | none | 0 | expansion | 9 | none | 0 | 25 | 800 | 27G | 200 | 1 | 25 | 25 | 25
maiz2022 | 10.3390/polym14030650 | HA | 1.5 w-w | none | 0 | expansion | 8.761905 | none | 0 | 25 | 800 | 27G | 200 | 1 | 25 | 25 | 25
maiz2022 | 10.3390/polym14030650 | HA | 1.5 w-w | none | 0 | expansion | 10.90476 | none | 0 | 25 | 800 | 27G | 200 | 1 | 25 | 25 | 25
maiz2022 | 10.3390/polym14030650 | HA | 1.5 w-w | none | 0 | expansion | 13.09524 | none | 0 | 25 | 800 | 27G | 200 | 1 | 25 | 25 | 25
maiz2022 | 10.3390/polym14030650 | HA | 1.5 w-w | none | 0 | expansion | 13.57143 | none | 0 | 25 | 800 | 27G | 200 | 1 | 25 | 25 | 25
maiz2022 | 10.3390/polym14030650 | HA | 1.5 w-w | none | 0 | expansion | 22.33333 | none | 0 | 30 | 300 | 27G | 200 | 1 | 25 | 25 | 25
maiz2022 | 10.3390/polym14030650 | HA | 1.5 w-w | none | 0 | expansion | 23.38095 | none | 0 | 30 | 300 | 27G | 200 | 1 | 25 | 25 | 25
maiz2022 | 10.3390/polym14030650 | HA | 1.5 w-w | none | 0 | expansion | 23.38095 | none | 0 | 30 | 300 | 27G | 200 | 1 | 25 | 25 | 25
maiz2022 | 10.3390/polym14030650 | HA | 1.5 w-w | none | 0 | expansion | 23.14286 | none | 0 | 30 | 300 | 27G | 200 | 1 | 25 | 25 | 25
maiz2022 | 10.3390/polym14030650 | HA | 1.5 w-w | none | 0 | expansion | 22.57143 | none | 0 | 30 | 300 | 27G | 200 | 1 | 25 | 25 | 25
maiz2022 | 10.3390/polym14030650 | HA | 1.5 w-w | none | 0 | expansion | 22.28571 | none | 0 | 30 | 300 | 27G | 200 | 1 | 25 | 25 | 25
maiz2022 | 10.3390/polym14030650 | HA | 1.5 w-w | none | 0 | expansion | 23.14286 | none | 0 | 30 | 300 | 27G | 200 | 1 | 25 | 25 | 25
maiz2022 | 10.3390/polym14030650 | HA | 1.5 w-w | none | 0 | expansion | 23.66667 | none | 0 | 30 | 300 | 27G | 200 | 1 | 25 | 25 | 25
maiz2022 | 10.3390/polym14030650 | HA | 1.5 w-w | none | 0 | expansion | 23.66667 | none | 0 | 30 | 300 | 27G | 200 | 1 | 25 | 25 | 25
maiz2022 | 10.3390/polym14030650 | HA | 1.5 w-w | none | 0 | expansion | 23.38095 | none | 0 | 30 | 300 | 27G | 200 | 1 | 25 | 25 | 25
maiz2022 | 10.3390/polym14030650 | HA | 1.5 w-w | none | 0 | expansion | 22.85714 | none | 0 | 30 | 300 | 27G | 200 | 1 | 25 | 25 | 25
maiz2022 | 10.3390/polym14030650 | HA | 1.5 w-w | none | 0 | expansion | 24.19048 | none | 0 | 30 | 300 | 27G | 200 | 1 | 25 | 25 | 25
maiz2022 | 10.3390/polym14030650 | HA | 1.5 w-w | none | 0 | expansion | 23.95238 | none | 0 | 30 | 300 | 27G | 200 | 1 | 25 | 25 | 25
maiz2022 | 10.3390/polym14030650 | HA | 1.5 w-w | none | 0 | expansion | 23.66667 | none | 0 | 30 | 300 | 27G | 200 | 1 | 25 | 25 | 25
maiz2022 | 10.3390/polym14030650 | HA | 1.5 w-w | none | 0 | expansion | 24.7619 | none | 0 | 30 | 300 | 27G | 200 | 1 | 25 | 25 | 25
maiz2022 | 10.3390/polym14030650 | HA | 1.5 w-w | none | 0 | expansion | 24.47619 | none | 0 | 30 | 300 | 27G | 200 | 1 | 25 | 25 | 25
maiz2022 | 10.3390/polym14030650 | HA | 1.5 w-w | none | 0 | expansion | 24.7619 | none | 0 | 30 | 300 | 27G | 200 | 1 | 25 | 25 | 25
maiz2022 | 10.3390/polym14030650 | HA | 1.5 w-w | none | 0 | expansion | 26.38095 | none | 0 | 30 | 300 | 27G | 200 | 1 | 25 | 25 | 25
maiz2022 | 10.3390/polym14030650 | HA | 1.5 w-w | none | 0 | expansion | 30.71429 | none | 0 | 30 | 300 | 27G | 200 | 1 | 25 | 25 | 25
maiz2022 | 10.3390/polym14030650 | HA | 1.5 w-w | none | 0 | expansion | 29.95238 | none | 0 | 30 | 300 | 27G | 200 | 1 | 25 | 25 | 25
maiz2022 | 10.3390/polym14030650 | HA | 1.5 w-w | none | 0 | expansion | 17.14286 | none | 0 | 30 | 600 | 27G | 200 | 1 | 25 | 25 | 25
maiz2022 | 10.3390/polym14030650 | HA | 1.5 w-w | none | 0 | expansion | 19.04762 | none | 0 | 30 | 600 | 27G | 200 | 1 | 25 | 25 | 25
maiz2022 | 10.3390/polym14030650 | HA | 1.5 w-w | none | 0 | expansion | 17.95238 | none | 0 | 30 | 600 | 27G | 200 | 1 | 25 | 25 | 25
maiz2022 | 10.3390/polym14030650 | HA | 1.5 w-w | none | 0 | expansion | 16.04762 | none | 0 | 30 | 600 | 27G | 200 | 1 | 25 | 25 | 25
maiz2022 | 10.3390/polym14030650 | HA | 1.5 w-w | none | 0 | expansion | 15.7619 | none | 0 | 30 | 600 | 27G | 200 | 1 | 25 | 25 | 25
maiz2022 | 10.3390/polym14030650 | HA | 1.5 w-w | none | 0 | expansion | 17.66667 | none | 0 | 30 | 600 | 27G | 200 | 1 | 25 | 25 | 25
maiz2022 | 10.3390/polym14030650 | HA | 1.5 w-w | none | 0 | expansion | 16.33333 | none | 0 | 30 | 600 | 27G | 200 | 1 | 25 | 25 | 25
maiz2022 | 10.3390/polym14030650 | HA | 1.5 w-w | none | 0 | expansion | 14.66667 | none | 0 | 30 | 600 | 27G | 200 | 1 | 25 | 25 | 25
maiz2022 | 10.3390/polym14030650 | HA | 1.5 w-w | none | 0 | expansion | 12.7619 | none | 0 | 30 | 600 | 27G | 200 | 1 | 25 | 25 | 25
maiz2022 | 10.3390/polym14030650 | HA | 1.5 w-w | none | 0 | expansion | 16.04762 | none | 0 | 30 | 600 | 27G | 200 | 1 | 25 | 25 | 25
maiz2022 | 10.3390/polym14030650 | HA | 1.5 w-w | none | 0 | expansion | 17.42857 | none | 0 | 30 | 600 | 27G | 200 | 1 | 25 | 25 | 25
maiz2022 | 10.3390/polym14030650 | HA | 1.5 w-w | none | 0 | expansion | 16.85714 | none | 0 | 30 | 600 | 27G | 200 | 1 | 25 | 25 | 25
maiz2022 | 10.3390/polym14030650 | HA | 1.5 w-w | none | 0 | expansion | 13.33333 | none | 0 | 30 | 600 | 27G | 200 | 1 | 25 | 25 | 25
maiz2022 | 10.3390/polym14030650 | HA | 1.5 w-w | none | 0 | expansion | 14.95238 | none | 0 | 30 | 600 | 27G | 200 | 1 | 25 | 25 | 25
maiz2022 | 10.3390/polym14030650 | HA | 1.5 w-w | none | 0 | expansion | 16.85714 | none | 0 | 30 | 600 | 27G | 200 | 1 | 25 | 25 | 25
maiz2022 | 10.3390/polym14030650 | HA | 1.5 w-w | none | 0 | expansion | 16.85714 | none | 0 | 30 | 600 | 27G | 200 | 1 | 25 | 25 | 25
maiz2022 | 10.3390/polym14030650 | HA | 1.5 w-w | none | 0 | expansion | 16.57143 | none | 0 | 30 | 600 | 27G | 200 | 1 | 25 | 25 | 25
maiz2022 | 10.3390/polym14030650 | HA | 1.5 w-w | none | 0 | expansion | 18.7619 | none | 0 | 30 | 600 | 27G | 200 | 1 | 25 | 25 | 25
maiz2022 | 10.3390/polym14030650 | HA | 1.5 w-w | none | 0 | expansion | 20.38095 | none | 0 | 30 | 600 | 27G | 200 | 1 | 25 | 25 | 25
maiz2022 | 10.3390/polym14030650 | HA | 1.5 w-w | none | 0 | expansion | 19.04762 | none | 0 | 30 | 600 | 27G | 200 | 1 | 25 | 25 | 25
maiz2022 | 10.3390/polym14030650 | HA | 1.5 w-w | none | 0 | expansion | 17.42857 | none | 0 | 30 | 800 | 27G | 200 | 1 | 25 | 25 | 25
maiz2022 | 10.3390/polym14030650 | HA | 1.5 w-w | none | 0 | expansion | 19.57143 | none | 0 | 30 | 800 | 27G | 200 | 1 | 25 | 25 | 25
maiz2022 | 10.3390/polym14030650 | HA | 1.5 w-w | none | 0 | expansion | 17.42857 | none | 0 | 30 | 800 | 27G | 200 | 1 | 25 | 25 | 25
maiz2022 | 10.3390/polym14030650 | HA | 1.5 w-w | none | 0 | expansion | 15.2381 | none | 0 | 30 | 800 | 27G | 200 | 1 | 25 | 25 | 25
maiz2022 | 10.3390/polym14030650 | HA | 1.5 w-w | none | 0 | expansion | 14.66667 | none | 0 | 30 | 800 | 27G | 200 | 1 | 25 | 25 | 25
maiz2022 | 10.3390/polym14030650 | HA | 1.5 w-w | none | 0 | expansion | 13.61905 | none | 0 | 30 | 800 | 27G | 200 | 1 | 25 | 25 | 25
maiz2022 | 10.3390/polym14030650 | HA | 1.5 w-w | none | 0 | expansion | 13.61905 | none | 0 | 30 | 800 | 27G | 200 | 1 | 25 | 25 | 25
maiz2022 | 10.3390/polym14030650 | HA | 1.5 w-w | none | 0 | expansion | 13.04762 | none | 0 | 30 | 800 | 27G | 200 | 1 | 25 | 25 | 25
maiz2022 | 10.3390/polym14030650 | HA | 1.5 w-w | none | 0 | expansion | 12.7619 | none | 0 | 30 | 800 | 27G | 200 | 1 | 25 | 25 | 25
maiz2022 | 10.3390/polym14030650 | HA | 1.5 w-w | none | 0 | expansion | 14.14286 | none | 0 | 30 | 800 | 27G | 200 | 1 | 25 | 25 | 25
maiz2022 | 10.3390/polym14030650 | HA | 1.5 w-w | none | 0 | expansion | 16.57143 | none | 0 | 30 | 800 | 27G | 200 | 1 | 25 | 25 | 25
maiz2022 | 10.3390/polym14030650 | HA | 1.5 w-w | none | 0 | expansion | 14.95238 | none | 0 | 30 | 800 | 27G | 200 | 1 | 25 | 25 | 25
maiz2022 | 10.3390/polym14030650 | HA | 1.5 w-w | none | 0 | expansion | 14.66667 | none | 0 | 30 | 800 | 27G | 200 | 1 | 25 | 25 | 25
maiz2022 | 10.3390/polym14030650 | HA | 1.5 w-w | none | 0 | expansion | 12.7619 | none | 0 | 30 | 800 | 27G | 200 | 1 | 25 | 25 | 25
maiz2022 | 10.3390/polym14030650 | HA | 1.5 w-w | none | 0 | expansion | 12.80952 | none | 0 | 30 | 800 | 27G | 200 | 1 | 25 | 25 | 25
maiz2022 | 10.3390/polym14030650 | HA | 1.5 w-w | none | 0 | expansion | 13.61905 | none | 0 | 30 | 800 | 27G | 200 | 1 | 25 | 25 | 25
maiz2022 | 10.3390/polym14030650 | HA | 1.5 w-w | none | 0 | expansion | 12.52381 | none | 0 | 30 | 800 | 27G | 200 | 1 | 25 | 25 | 25
maiz2022 | 10.3390/polym14030650 | HA | 1.5 w-w | none | 0 | expansion | 14.14286 | none | 0 | 30 | 800 | 27G | 200 | 1 | 25 | 25 | 25
maiz2022 | 10.3390/polym14030650 | HA | 1.5 w-w | none | 0 | expansion | 17.42857 | none | 0 | 30 | 800 | 27G | 200 | 1 | 25 | 25 | 25
maiz2022 | 10.3390/polym14030650 | HA | 1.5 w-w | none | 0 | expansion | 18.7619 | none | 0 | 30 | 800 | 27G | 200 | 1 | 25 | 25 | 25
maiz2022 | 10.3390/polym14030650 | HA | 1.5 w-w | none | 0 | expansion | 17.33333 | none | 0 | 35 | 300 | 27G | 200 | 1 | 25 | 25 | 25
maiz2022 | 10.3390/polym14030650 | HA | 1.5 w-w | none | 0 | expansion | 22.71429 | none | 0 | 35 | 300 | 27G | 200 | 1 | 25 | 25 | 25
maiz2022 | 10.3390/polym14030650 | HA | 1.5 w-w | none | 0 | expansion | 28.14286 | none | 0 | 35 | 300 | 27G | 200 | 1 | 25 | 25 | 25
maiz2022 | 10.3390/polym14030650 | HA | 1.5 w-w | none | 0 | expansion | 31.38095 | none | 0 | 35 | 300 | 27G | 200 | 1 | 25 | 25 | 25
maiz2022 | 10.3390/polym14030650 | HA | 1.5 w-w | none | 0 | expansion | 29.2381 | none | 0 | 35 | 300 | 27G | 200 | 1 | 25 | 25 | 25
maiz2022 | 10.3390/polym14030650 | HA | 1.5 w-w | none | 0 | expansion | 27.04762 | none | 0 | 35 | 300 | 27G | 200 | 1 | 25 | 25 | 25
maiz2022 | 10.3390/polym14030650 | HA | 1.5 w-w | none | 0 | expansion | 27.61905 | none | 0 | 35 | 300 | 27G | 200 | 1 | 25 | 25 | 25
maiz2022 | 10.3390/polym14030650 | HA | 1.5 w-w | none | 0 | expansion | 27.61905 | none | 0 | 35 | 300 | 27G | 200 | 1 | 25 | 25 | 25
maiz2022 | 10.3390/polym14030650 | HA | 1.5 w-w | none | 0 | expansion | 27.04762 | none | 0 | 35 | 300 | 27G | 200 | 1 | 25 | 25 | 25
maiz2022 | 10.3390/polym14030650 | HA | 1.5 w-w | none | 0 | expansion | 27.61905 | none | 0 | 35 | 300 | 27G | 200 | 1 | 25 | 25 | 25
maiz2022 | 10.3390/polym14030650 | HA | 1.5 w-w | none | 0 | expansion | 27.61905 | none | 0 | 35 | 300 | 27G | 200 | 1 | 25 | 25 | 25
maiz2022 | 10.3390/polym14030650 | HA | 1.5 w-w | none | 0 | expansion | 28.14286 | none | 0 | 35 | 300 | 27G | 200 | 1 | 25 | 25 | 25
maiz2022 | 10.3390/polym14030650 | HA | 1.5 w-w | none | 0 | expansion | 30.28571 | none | 0 | 35 | 300 | 27G | 200 | 1 | 25 | 25 | 25
maiz2022 | 10.3390/polym14030650 | HA | 1.5 w-w | none | 0 | expansion | 31.90476 | none | 0 | 35 | 300 | 27G | 200 | 1 | 25 | 25 | 25
maiz2022 | 10.3390/polym14030650 | HA | 1.5 w-w | none | 0 | expansion | 34.61905 | none | 0 | 35 | 300 | 27G | 200 | 1 | 25 | 25 | 25
maiz2022 | 10.3390/polym14030650 | HA | 1.5 w-w | none | 0 | expansion | 32.47619 | none | 0 | 35 | 300 | 27G | 200 | 1 | 25 | 25 | 25
maiz2022 | 10.3390/polym14030650 | HA | 1.5 w-w | none | 0 | expansion | 22.71429 | none | 0 | 35 | 300 | 27G | 200 | 1 | 25 | 25 | 25
maiz2022 | 10.3390/polym14030650 | HA | 1.5 w-w | none | 0 | expansion | 30.28571 | none | 0 | 35 | 300 | 27G | 200 | 1 | 25 | 25 | 25
maiz2022 | 10.3390/polym14030650 | HA | 1.5 w-w | none | 0 | expansion | 27.61905 | none | 0 | 35 | 300 | 27G | 200 | 1 | 25 | 25 | 25
maiz2022 | 10.3390/polym14030650 | HA | 1.5 w-w | none | 0 | expansion | 21.14286 | none | 0 | 35 | 300 | 27G | 200 | 1 | 25 | 25 | 25
maiz2022 | 10.3390/polym14030650 | HA | 1.5 w-w | none | 0 | expansion | 18.38095 | none | 0 | 35 | 600 | 27G | 200 | 1 | 25 | 25 | 25
maiz2022 | 10.3390/polym14030650 | HA | 1.5 w-w | none | 0 | expansion | 20.85714 | none | 0 | 35 | 600 | 27G | 200 | 1 | 25 | 25 | 25
maiz2022 | 10.3390/polym14030650 | HA | 1.5 w-w | none | 0 | expansion | 18.14286 | none | 0 | 35 | 600 | 27G | 200 | 1 | 25 | 25 | 25
maiz2022 | 10.3390/polym14030650 | HA | 1.5 w-w | none | 0 | expansion | 19.52381 | none | 0 | 35 | 600 | 27G | 200 | 1 | 25 | 25 | 25
maiz2022 | 10.3390/polym14030650 | HA | 1.5 w-w | none | 0 | expansion | 16.52381 | none | 0 | 35 | 600 | 27G | 200 | 1 | 25 | 25 | 25
maiz2022 | 10.3390/polym14030650 | HA | 1.5 w-w | none | 0 | expansion | 17.33333 | none | 0 | 35 | 600 | 27G | 200 | 1 | 25 | 25 | 25
maiz2022 | 10.3390/polym14030650 | HA | 1.5 w-w | none | 0 | expansion | 18.14286 | none | 0 | 35 | 600 | 27G | 200 | 1 | 25 | 25 | 25
maiz2022 | 10.3390/polym14030650 | HA | 1.5 w-w | none | 0 | expansion | 18.66667 | none | 0 | 35 | 600 | 27G | 200 | 1 | 25 | 25 | 25
maiz2022 | 10.3390/polym14030650 | HA | 1.5 w-w | none | 0 | expansion | 18.95238 | none | 0 | 35 | 600 | 27G | 200 | 1 | 25 | 25 | 25
maiz2022 | 10.3390/polym14030650 | HA | 1.5 w-w | none | 0 | expansion | 19.47619 | none | 0 | 35 | 600 | 27G | 200 | 1 | 25 | 25 | 25
maiz2022 | 10.3390/polym14030650 | HA | 1.5 w-w | none | 0 | expansion | 18.66667 | none | 0 | 35 | 600 | 27G | 200 | 1 | 25 | 25 | 25
maiz2022 | 10.3390/polym14030650 | HA | 1.5 w-w | none | 0 | expansion | 18.66667 | none | 0 | 35 | 600 | 27G | 200 | 1 | 25 | 25 | 25
maiz2022 | 10.3390/polym14030650 | HA | 1.5 w-w | none | 0 | expansion | 18.66667 | none | 0 | 35 | 600 | 27G | 200 | 1 | 25 | 25 | 25
maiz2022 | 10.3390/polym14030650 | HA | 1.5 w-w | none | 0 | expansion | 18.95238 | none | 0 | 35 | 600 | 27G | 200 | 1 | 25 | 25 | 25
maiz2022 | 10.3390/polym14030650 | HA | 1.5 w-w | none | 0 | expansion | 18.42857 | none | 0 | 35 | 600 | 27G | 200 | 1 | 25 | 25 | 25
maiz2022 | 10.3390/polym14030650 | HA | 1.5 w-w | none | 0 | expansion | 18.66667 | none | 0 | 35 | 600 | 27G | 200 | 1 | 25 | 25 | 25
maiz2022 | 10.3390/polym14030650 | HA | 1.5 w-w | none | 0 | expansion | 18.95238 | none | 0 | 35 | 600 | 27G | 200 | 1 | 25 | 25 | 25
maiz2022 | 10.3390/polym14030650 | HA | 1.5 w-w | none | 0 | expansion | 19.7619 | none | 0 | 35 | 600 | 27G | 200 | 1 | 25 | 25 | 25
maiz2022 | 10.3390/polym14030650 | HA | 1.5 w-w | none | 0 | expansion | 21.66667 | none | 0 | 35 | 600 | 27G | 200 | 1 | 25 | 25 | 25
maiz2022 | 10.3390/polym14030650 | HA | 1.5 w-w | none | 0 | expansion | 24.90476 | none | 0 | 35 | 600 | 27G | 200 | 1 | 25 | 25 | 25
maiz2022 | 10.3390/polym14030650 | HA | 1.5 w-w | none | 0 | expansion | 18.14286 | none | 0 | 35 | 800 | 27G | 200 | 1 | 25 | 25 | 25
maiz2022 | 10.3390/polym14030650 | HA | 1.5 w-w | none | 0 | expansion | 17.33333 | none | 0 | 35 | 800 | 27G | 200 | 1 | 25 | 25 | 25
maiz2022 | 10.3390/polym14030650 | HA | 1.5 w-w | none | 0 | expansion | 16.2381 | none | 0 | 35 | 800 | 27G | 200 | 1 | 25 | 25 | 25
maiz2022 | 10.3390/polym14030650 | HA | 1.5 w-w | none | 0 | expansion | 15.14286 | none | 0 | 35 | 800 | 27G | 200 | 1 | 25 | 25 | 25
maiz2022 | 10.3390/polym14030650 | HA | 1.5 w-w | none | 0 | expansion | 16.7619 | none | 0 | 35 | 800 | 27G | 200 | 1 | 25 | 25 | 25
maiz2022 | 10.3390/polym14030650 | HA | 1.5 w-w | none | 0 | expansion | 16.7619 | none | 0 | 35 | 800 | 27G | 200 | 1 | 25 | 25 | 25
maiz2022 | 10.3390/polym14030650 | HA | 1.5 w-w | none | 0 | expansion | 16.2381 | none | 0 | 35 | 800 | 27G | 200 | 1 | 25 | 25 | 25
maiz2022 | 10.3390/polym14030650 | HA | 1.5 w-w | none | 0 | expansion | 15.42857 | none | 0 | 35 | 800 | 27G | 200 | 1 | 25 | 25 | 25
maiz2022 | 10.3390/polym14030650 | HA | 1.5 w-w | none | 0 | expansion | 17.04762 | none | 0 | 35 | 800 | 27G | 200 | 1 | 25 | 25 | 25
maiz2022 | 10.3390/polym14030650 | HA | 1.5 w-w | none | 0 | expansion | 17.04762 | none | 0 | 35 | 800 | 27G | 200 | 1 | 25 | 25 | 25
maiz2022 | 10.3390/polym14030650 | HA | 1.5 w-w | none | 0 | expansion | 16.7619 | none | 0 | 35 | 800 | 27G | 200 | 1 | 25 | 25 | 25
maiz2022 | 10.3390/polym14030650 | HA | 1.5 w-w | none | 0 | expansion | 17.04762 | none | 0 | 35 | 800 | 27G | 200 | 1 | 25 | 25 | 25
maiz2022 | 10.3390/polym14030650 | HA | 1.5 w-w | none | 0 | expansion | 17.33333 | none | 0 | 35 | 800 | 27G | 200 | 1 | 25 | 25 | 25
maiz2022 | 10.3390/polym14030650 | HA | 1.5 w-w | none | 0 | expansion | 17.04762 | none | 0 | 35 | 800 | 27G | 200 | 1 | 25 | 25 | 25
maiz2022 | 10.3390/polym14030650 | HA | 1.5 w-w | none | 0 | expansion | 15.42857 | none | 0 | 35 | 800 | 27G | 200 | 1 | 25 | 25 | 25
maiz2022 | 10.3390/polym14030650 | HA | 1.5 w-w | none | 0 | expansion | 15.95238 | none | 0 | 35 | 800 | 27G | 200 | 1 | 25 | 25 | 25
maiz2022 | 10.3390/polym14030650 | HA | 1.5 w-w | none | 0 | expansion | 16.52381 | none | 0 | 35 | 800 | 27G | 200 | 1 | 25 | 25 | 25
maiz2022 | 10.3390/polym14030650 | HA | 1.5 w-w | none | 0 | expansion | 16.2381 | none | 0 | 35 | 800 | 27G | 200 | 1 | 25 | 25 | 25
maiz2022 | 10.3390/polym14030650 | HA | 1.5 w-w | none | 0 | expansion | 17.33333 | none | 0 | 35 | 800 | 27G | 200 | 1 | 25 | 25 | 25
maiz2022 | 10.3390/polym14030650 | HA | 1.5 w-w | none | 0 | expansion | 19.7619 | none | 0 | 35 | 800 | 27G | 200 | 1 | 25 | 25 | 25
maiz2022 | 10.3390/polym14030650 | HA | 1.5 w-w | none | 0 | U | 0.89075 | none | 0 | 20 | 300 | 27G | 200 | 1 | 25 | 25 | 25
maiz2022 | 10.3390/polym14030650 | HA | 1.5 w-w | none | 0 | U | 0.97925 | none | 0 | 25 | 300 | 27G | 200 | 1 | 25 | 25 | 25
maiz2022 | 10.3390/polym14030650 | HA | 1.5 w-w | none | 0 | U | 1.01525 | none | 0 | 30 | 300 | 27G | 200 | 1 | 25 | 25 | 25
maiz2022 | 10.3390/polym14030650 | HA | 1.5 w-w | none | 0 | U | 1.04825 | none | 0 | 35 | 300 | 27G | 200 | 1 | 25 | 25 | 25
maiz2022 | 10.3390/polym14030650 | HA | 1.5 w-w | none | 0 | U | 0.76775 | none | 0 | 20 | 600 | 27G | 200 | 1 | 25 | 25 | 25
maiz2022 | 10.3390/polym14030650 | HA | 1.5 w-w | none | 0 | U | 0.89425 | none | 0 | 25 | 600 | 27G | 200 | 1 | 25 | 25 | 25
maiz2022 | 10.3390/polym14030650 | HA | 1.5 w-w | none | 0 | U | 0.9715 | none | 0 | 30 | 600 | 27G | 200 | 1 | 25 | 25 | 25
maiz2022 | 10.3390/polym14030650 | HA | 1.5 w-w | none | 0 | U | 0.963 | none | 0 | 35 | 600 | 27G | 200 | 1 | 25 | 25 | 25
maiz2022 | 10.3390/polym14030650 | HA | 1.5 w-w | none | 0 | U | 0.7175 | none | 0 | 20 | 800 | 27G | 200 | 1 | 25 | 25 | 25
maiz2022 | 10.3390/polym14030650 | HA | 1.5 w-w | none | 0 | U | 0.81175 | none | 0 | 25 | 800 | 27G | 200 | 1 | 25 | 25 | 25
maiz2022 | 10.3390/polym14030650 | HA | 1.5 w-w | none | 0 | U | 0.89525 | none | 0 | 30 | 800 | 27G | 200 | 1 | 25 | 25 | 25
maiz2022 | 10.3390/polym14030650 | HA | 1.5 w-w | none | 0 | U | 0.935 | none | 0 | 35 | 800 | 27G | 200 | 1 | 25 | 25 | 25
maiz2022 | 10.3390/polym14030650 | HA | 1.5 w-w | none | 0 | U | 0.85425 | none | 0 | 20 | 300 | 25G | 254 | 1 | 25 | 25 | 25
maiz2022 | 10.3390/polym14030650 | HA | 1.5 w-w | none | 0 | U | 0.93175 | none | 0 | 25 | 300 | 25G | 254 | 1 | 25 | 25 | 25
maiz2022 | 10.3390/polym14030650 | HA | 1.5 w-w | none | 0 | U | 0.9655 | none | 0 | 30 | 300 | 25G | 254 | 1 | 25 | 25 | 25
maiz2022 | 10.3390/polym14030650 | HA | 1.5 w-w | none | 0 | U | 0.97025 | none | 0 | 35 | 300 | 25G | 254 | 1 | 25 | 25 | 25
maiz2022 | 10.3390/polym14030650 | HA | 1.5 w-w | none | 0 | U | 0.8215 | none | 0 | 20 | 600 | 25G | 254 | 1 | 25 | 25 | 25
maiz2022 | 10.3390/polym14030650 | HA | 1.5 w-w | none | 0 | U | 0.91125 | none | 0 | 25 | 600 | 25G | 254 | 1 | 25 | 25 | 25
maiz2022 | 10.3390/polym14030650 | HA | 1.5 w-w | none | 0 | U | 0.9555 | none | 0 | 30 | 600 | 25G | 254 | 1 | 25 | 25 | 25
maiz2022 | 10.3390/polym14030650 | HA | 1.5 w-w | none | 0 | U | 0.96905 | none | 0 | 35 | 600 | 25G | 254 | 1 | 25 | 25 | 25
maiz2022 | 10.3390/polym14030650 | HA | 1.5 w-w | none | 0 | U | 0.8005 | none | 0 | 20 | 800 | 25G | 254 | 1 | 25 | 25 | 25
maiz2022 | 10.3390/polym14030650 | HA | 1.5 w-w | none | 0 | U | 0.87275 | none | 0 | 25 | 800 | 25G | 254 | 1 | 25 | 25 | 25
maiz2022 | 10.3390/polym14030650 | HA | 1.5 w-w | none | 0 | U | 0.8715 | none | 0 | 30 | 800 | 25G | 254 | 1 | 25 | 25 | 25
maiz2022 | 10.3390/polym14030650 | HA | 1.5 w-w | none | 0 | U | 0.92425 | none | 0 | 35 | 800 | 25G | 254 | 1 | 25 | 25 | 25
maiz2022 | 10.3390/polym14030650 | HA | 1.5 w-w | none | 0 | U | 1.0265 | none | 0 | 20 | 300 | 22G | 410 | 1 | 25 | 25 | 25
maiz2022 | 10.3390/polym14030650 | HA | 1.5 w-w | none | 0 | U | 1.01875 | none | 0 | 25 | 300 | 22G | 410 | 1 | 25 | 25 | 25
maiz2022 | 10.3390/polym14030650 | HA | 1.5 w-w | none | 0 | U | 1.026 | none | 0 | 30 | 300 | 22G | 410 | 1 | 25 | 25 | 25
maiz2022 | 10.3390/polym14030650 | HA | 1.5 w-w | none | 0 | U | 1.03875 | none | 0 | 35 | 300 | 22G | 410 | 1 | 25 | 25 | 25
maiz2022 | 10.3390/polym14030650 | HA | 1.5 w-w | none | 0 | U | 0.9955 | none | 0 | 20 | 600 | 22G | 410 | 1 | 25 | 25 | 25
maiz2022 | 10.3390/polym14030650 | HA | 1.5 w-w | none | 0 | U | 0.99275 | none | 0 | 25 | 600 | 22G | 410 | 1 | 25 | 25 | 25
maiz2022 | 10.3390/polym14030650 | HA | 1.5 w-w | none | 0 | U | 1.0035 | none | 0 | 30 | 600 | 22G | 410 | 1 | 25 | 25 | 25
maiz2022 | 10.3390/polym14030650 | HA | 1.5 w-w | none | 0 | U | 0.99475 | none | 0 | 35 | 600 | 22G | 410 | 1 | 25 | 25 | 25
maiz2022 | 10.3390/polym14030650 | HA | 1.5 w-w | none | 0 | U | 0.95575 | none | 0 | 20 | 800 | 22G | 410 | 1 | 25 | 25 | 25
maiz2022 | 10.3390/polym14030650 | HA | 1.5 w-w | none | 0 | U | 0.97925 | none | 0 | 25 | 800 | 22G | 410 | 1 | 25 | 25 | 25
maiz2022 | 10.3390/polym14030650 | HA | 1.5 w-w | none | 0 | U | 0.9935 | none | 0 | 30 | 800 | 22G | 410 | 1 | 25 | 25 | 25
maiz2022 | 10.3390/polym14030650 | HA | 1.5 w-w | none | 0 | U | 0.97675 | none | 0 | 35 | 800 | 22G | 410 | 1 | 25 | 25 | 25
maiz2022 | 10.3390/polym14030650 | HA | 1.5 w-w | none | 0 | expansion | 7.637795 | none | 0 | 20 | 300 | 25G | 254 | 1 | 25 | 25 | 25
maiz2022 | 10.3390/polym14030650 | HA | 1.5 w-w | none | 0 | expansion | 6.259843 | none | 0 | 20 | 300 | 25G | 254 | 1 | 25 | 25 | 25
maiz2022 | 10.3390/polym14030650 | HA | 1.5 w-w | none | 0 | expansion | 3.582677 | none | 0 | 20 | 300 | 25G | 254 | 1 | 25 | 25 | 25
maiz2022 | 10.3390/polym14030650 | HA | 1.5 w-w | none | 0 | expansion | 3.740157 | none | 0 | 20 | 300 | 25G | 254 | 1 | 25 | 25 | 25
maiz2022 | 10.3390/polym14030650 | HA | 1.5 w-w | none | 0 | expansion | 4.527559 | none | 0 | 20 | 300 | 25G | 254 | 1 | 25 | 25 | 25
maiz2022 | 10.3390/polym14030650 | HA | 1.5 w-w | none | 0 | expansion | 4.212598 | none | 0 | 20 | 300 | 25G | 254 | 1 | 25 | 25 | 25
maiz2022 | 10.3390/polym14030650 | HA | 1.5 w-w | none | 0 | expansion | 4.527559 | none | 0 | 20 | 300 | 25G | 254 | 1 | 25 | 25 | 25
maiz2022 | 10.3390/polym14030650 | HA | 1.5 w-w | none | 0 | expansion | 4.527559 | none | 0 | 20 | 300 | 25G | 254 | 1 | 25 | 25 | 25
maiz2022 | 10.3390/polym14030650 | HA | 1.5 w-w | none | 0 | expansion | 4.527559 | none | 0 | 20 | 300 | 25G | 254 | 1 | 25 | 25 | 25
maiz2022 | 10.3390/polym14030650 | HA | 1.5 w-w | none | 0 | expansion | 3.897638 | none | 0 | 20 | 300 | 25G | 254 | 1 | 25 | 25 | 25
maiz2022 | 10.3390/polym14030650 | HA | 1.5 w-w | none | 0 | expansion | 4.527559 | none | 0 | 20 | 300 | 25G | 254 | 1 | 25 | 25 | 25
maiz2022 | 10.3390/polym14030650 | HA | 1.5 w-w | none | 0 | expansion | 4.212598 | none | 0 | 20 | 300 | 25G | 254 | 1 | 25 | 25 | 25
maiz2022 | 10.3390/polym14030650 | HA | 1.5 w-w | none | 0 | expansion | 4.527559 | none | 0 | 20 | 300 | 25G | 254 | 1 | 25 | 25 | 25
maiz2022 | 10.3390/polym14030650 | HA | 1.5 w-w | none | 0 | expansion | 4.212598 | none | 0 | 20 | 300 | 25G | 254 | 1 | 25 | 25 | 25
maiz2022 | 10.3390/polym14030650 | HA | 1.5 w-w | none | 0 | expansion | 4.370079 | none | 0 | 20 | 300 | 25G | 254 | 1 | 25 | 25 | 25
maiz2022 | 10.3390/polym14030650 | HA | 1.5 w-w | none | 0 | expansion | 4.370079 | none | 0 | 20 | 300 | 25G | 254 | 1 | 25 | 25 | 25
maiz2022 | 10.3390/polym14030650 | HA | 1.5 w-w | none | 0 | expansion | 4.685039 | none | 0 | 20 | 300 | 25G | 254 | 1 | 25 | 25 | 25
maiz2022 | 10.3390/polym14030650 | HA | 1.5 w-w | none | 0 | expansion | 4.84252 | none | 0 | 20 | 300 | 25G | 254 | 1 | 25 | 25 | 25
maiz2022 | 10.3390/polym14030650 | HA | 1.5 w-w | none | 0 | expansion | 4.527559 | none | 0 | 20 | 300 | 25G | 254 | 1 | 25 | 25 | 25
maiz2022 | 10.3390/polym14030650 | HA | 1.5 w-w | none | 0 | expansion | 4.527559 | none | 0 | 20 | 300 | 25G | 254 | 1 | 25 | 25 | 25
maiz2022 | 10.3390/polym14030650 | HA | 1.5 w-w | none | 0 | expansion | 4.685039 | none | 0 | 20 | 600 | 25G | 254 | 1 | 25 | 25 | 25
maiz2022 | 10.3390/polym14030650 | HA | 1.5 w-w | none | 0 | expansion | 5.866142 | none | 0 | 20 | 600 | 25G | 254 | 1 | 25 | 25 | 25
maiz2022 | 10.3390/polym14030650 | HA | 1.5 w-w | none | 0 | expansion | 7.283465 | none | 0 | 20 | 600 | 25G | 254 | 1 | 25 | 25 | 25
maiz2022 | 10.3390/polym14030650 | HA | 1.5 w-w | none | 0 | expansion | 4.92126 | none | 0 | 20 | 600 | 25G | 254 | 1 | 25 | 25 | 25
maiz2022 | 10.3390/polym14030650 | HA | 1.5 w-w | none | 0 | expansion | 2.598425 | none | 0 | 20 | 600 | 25G | 254 | 1 | 25 | 25 | 25
maiz2022 | 10.3390/polym14030650 | HA | 1.5 w-w | none | 0 | expansion | 3.740157 | none | 0 | 20 | 600 | 25G | 254 | 1 | 25 | 25 | 25
maiz2022 | 10.3390/polym14030650 | HA | 1.5 w-w | none | 0 | expansion | 4.212598 | none | 0 | 20 | 600 | 25G | 254 | 1 | 25 | 25 | 25
maiz2022 | 10.3390/polym14030650 | HA | 1.5 w-w | none | 0 | expansion | 4.685039 | none | 0 | 20 | 600 | 25G | 254 | 1 | 25 | 25 | 25
maiz2022 | 10.3390/polym14030650 | HA | 1.5 w-w | none | 0 | expansion | 4.370079 | none | 0 | 20 | 600 | 25G | 254 | 1 | 25 | 25 | 25
maiz2022 | 10.3390/polym14030650 | HA | 1.5 w-w | none | 0 | expansion | 4.685039 | none | 0 | 20 | 600 | 25G | 254 | 1 | 25 | 25 | 25
maiz2022 | 10.3390/polym14030650 | HA | 1.5 w-w | none | 0 | expansion | 4.685039 | none | 0 | 20 | 600 | 25G | 254 | 1 | 25 | 25 | 25
maiz2022 | 10.3390/polym14030650 | HA | 1.5 w-w | none | 0 | expansion | 4.527559 | none | 0 | 20 | 600 | 25G | 254 | 1 | 25 | 25 | 25
maiz2022 | 10.3390/polym14030650 | HA | 1.5 w-w | none | 0 | expansion | 4.84252 | none | 0 | 20 | 600 | 25G | 254 | 1 | 25 | 25 | 25
maiz2022 | 10.3390/polym14030650 | HA | 1.5 w-w | none | 0 | expansion | 4.685039 | none | 0 | 20 | 600 | 25G | 254 | 1 | 25 | 25 | 25
maiz2022 | 10.3390/polym14030650 | HA | 1.5 w-w | none | 0 | expansion | 4.370079 | none | 0 | 20 | 600 | 25G | 254 | 1 | 25 | 25 | 25
maiz2022 | 10.3390/polym14030650 | HA | 1.5 w-w | none | 0 | expansion | 4.566929 | none | 0 | 20 | 600 | 25G | 254 | 1 | 25 | 25 | 25
maiz2022 | 10.3390/polym14030650 | HA | 1.5 w-w | none | 0 | expansion | 4.330709 | none | 0 | 20 | 600 | 25G | 254 | 1 | 25 | 25 | 25
maiz2022 | 10.3390/polym14030650 | HA | 1.5 w-w | none | 0 | expansion | 3.858268 | none | 0 | 20 | 600 | 25G | 254 | 1 | 25 | 25 | 25
maiz2022 | 10.3390/polym14030650 | HA | 1.5 w-w | none | 0 | expansion | 5.393701 | none | 0 | 20 | 600 | 25G | 254 | 1 | 25 | 25 | 25
maiz2022 | 10.3390/polym14030650 | HA | 1.5 w-w | none | 0 | expansion | 5.748031 | none | 0 | 20 | 600 | 25G | 254 | 1 | 25 | 25 | 25
maiz2022 | 10.3390/polym14030650 | HA | 1.5 w-w | none | 0 | expansion | 5.314961 | none | 0 | 20 | 800 | 25G | 254 | 1 | 25 | 25 | 25
maiz2022 | 10.3390/polym14030650 | HA | 1.5 w-w | none | 0 | expansion | 5.787402 | none | 0 | 20 | 800 | 25G | 254 | 1 | 25 | 25 | 25
maiz2022 | 10.3390/polym14030650 | HA | 1.5 w-w | none | 0 | expansion | 5.472441 | none | 0 | 20 | 800 | 25G | 254 | 1 | 25 | 25 | 25
maiz2022 | 10.3390/polym14030650 | HA | 1.5 w-w | none | 0 | expansion | 2.362205 | none | 0 | 20 | 800 | 25G | 254 | 1 | 25 | 25 | 25
maiz2022 | 10.3390/polym14030650 | HA | 1.5 w-w | none | 0 | expansion | 2.362205 | none | 0 | 20 | 800 | 25G | 254 | 1 | 25 | 25 | 25
maiz2022 | 10.3390/polym14030650 | HA | 1.5 w-w | none | 0 | expansion | 2.204724 | none | 0 | 20 | 800 | 25G | 254 | 1 | 25 | 25 | 25
maiz2022 | 10.3390/polym14030650 | HA | 1.5 w-w | none | 0 | expansion | 2.637795 | none | 0 | 20 | 800 | 25G | 254 | 1 | 25 | 25 | 25
maiz2022 | 10.3390/polym14030650 | HA | 1.5 w-w | none | 0 | expansion | 2.204724 | none | 0 | 20 | 800 | 25G | 254 | 1 | 25 | 25 | 25
maiz2022 | 10.3390/polym14030650 | HA | 1.5 w-w | none | 0 | expansion | 2.519685 | none | 0 | 20 | 800 | 25G | 254 | 1 | 25 | 25 | 25
maiz2022 | 10.3390/polym14030650 | HA | 1.5 w-w | none | 0 | expansion | 2.637795 | none | 0 | 20 | 800 | 25G | 254 | 1 | 25 | 25 | 25
maiz2022 | 10.3390/polym14030650 | HA | 1.5 w-w | none | 0 | expansion | 2.362205 | none | 0 | 20 | 800 | 25G | 254 | 1 | 25 | 25 | 25
maiz2022 | 10.3390/polym14030650 | HA | 1.5 w-w | none | 0 | expansion | 2.362205 | none | 0 | 20 | 800 | 25G | 254 | 1 | 25 | 25 | 25
maiz2022 | 10.3390/polym14030650 | HA | 1.5 w-w | none | 0 | expansion | 2.519685 | none | 0 | 20 | 800 | 25G | 254 | 1 | 25 | 25 | 25
maiz2022 | 10.3390/polym14030650 | HA | 1.5 w-w | none | 0 | expansion | 2.204724 | none | 0 | 20 | 800 | 25G | 254 | 1 | 25 | 25 | 25
maiz2022 | 10.3390/polym14030650 | HA | 1.5 w-w | none | 0 | expansion | 2.362205 | none | 0 | 20 | 800 | 25G | 254 | 1 | 25 | 25 | 25
maiz2022 | 10.3390/polym14030650 | HA | 1.5 w-w | none | 0 | expansion | 2.047244 | none | 0 | 20 | 800 | 25G | 254 | 1 | 25 | 25 | 25
maiz2022 | 10.3390/polym14030650 | HA | 1.5 w-w | none | 0 | expansion | 2.480315 | none | 0 | 20 | 800 | 25G | 254 | 1 | 25 | 25 | 25
maiz2022 | 10.3390/polym14030650 | HA | 1.5 w-w | none | 0 | expansion | 2.204724 | none | 0 | 20 | 800 | 25G | 254 | 1 | 25 | 25 | 25
maiz2022 | 10.3390/polym14030650 | HA | 1.5 w-w | none | 0 | expansion | 2.362205 | none | 0 | 20 | 800 | 25G | 254 | 1 | 25 | 25 | 25
maiz2022 | 10.3390/polym14030650 | HA | 1.5 w-w | none | 0 | expansion | 2.047244 | none | 0 | 20 | 800 | 25G | 254 | 1 | 25 | 25 | 25
maiz2022 | 10.3390/polym14030650 | HA | 1.5 w-w | none | 0 | expansion | 8.228346 | none | 0 | 25 | 300 | 25G | 254 | 1 | 25 | 25 | 25
maiz2022 | 10.3390/polym14030650 | HA | 1.5 w-w | none | 0 | expansion | 8.582677 | none | 0 | 25 | 300 | 25G | 254 | 1 | 25 | 25 | 25
maiz2022 | 10.3390/polym14030650 | HA | 1.5 w-w | none | 0 | expansion | 6.259843 | none | 0 | 25 | 300 | 25G | 254 | 1 | 25 | 25 | 25
maiz2022 | 10.3390/polym14030650 | HA | 1.5 w-w | none | 0 | expansion | 4.488189 | none | 0 | 25 | 300 | 25G | 254 | 1 | 25 | 25 | 25
maiz2022 | 10.3390/polym14030650 | HA | 1.5 w-w | none | 0 | expansion | 4.84252 | none | 0 | 25 | 300 | 25G | 254 | 1 | 25 | 25 | 25
maiz2022 | 10.3390/polym14030650 | HA | 1.5 w-w | none | 0 | expansion | 5 | none | 0 | 25 | 300 | 25G | 254 | 1 | 25 | 25 | 25
maiz2022 | 10.3390/polym14030650 | HA | 1.5 w-w | none | 0 | expansion | 5.354331 | none | 0 | 25 | 300 | 25G | 254 | 1 | 25 | 25 | 25
maiz2022 | 10.3390/polym14030650 | HA | 1.5 w-w | none | 0 | expansion | 4.84252 | none | 0 | 25 | 300 | 25G | 254 | 1 | 25 | 25 | 25
maiz2022 | 10.3390/polym14030650 | HA | 1.5 w-w | none | 0 | expansion | 5.19685 | none | 0 | 25 | 300 | 25G | 254 | 1 | 25 | 25 | 25
maiz2022 | 10.3390/polym14030650 | HA | 1.5 w-w | none | 0 | expansion | 5.354331 | none | 0 | 25 | 300 | 25G | 254 | 1 | 25 | 25 | 25
maiz2022 | 10.3390/polym14030650 | HA | 1.5 w-w | none | 0 | expansion | 5.354331 | none | 0 | 25 | 300 | 25G | 254 | 1 | 25 | 25 | 25
maiz2022 | 10.3390/polym14030650 | HA | 1.5 w-w | none | 0 | expansion | 5.354331 | none | 0 | 25 | 300 | 25G | 254 | 1 | 25 | 25 | 25
maiz2022 | 10.3390/polym14030650 | HA | 1.5 w-w | none | 0 | expansion | 5.354331 | none | 0 | 25 | 300 | 25G | 254 | 1 | 25 | 25 | 25
maiz2022 | 10.3390/polym14030650 | HA | 1.5 w-w | none | 0 | expansion | 4.84252 | none | 0 | 25 | 300 | 25G | 254 | 1 | 25 | 25 | 25
maiz2022 | 10.3390/polym14030650 | HA | 1.5 w-w | none | 0 | expansion | 5.19685 | none | 0 | 25 | 300 | 25G | 254 | 1 | 25 | 25 | 25
maiz2022 | 10.3390/polym14030650 | HA | 1.5 w-w | none | 0 | expansion | 5 | none | 0 | 25 | 300 | 25G | 254 | 1 | 25 | 25 | 25
maiz2022 | 10.3390/polym14030650 | HA | 1.5 w-w | none | 0 | expansion | 7.165354 | none | 0 | 25 | 300 | 25G | 254 | 1 | 25 | 25 | 25
maiz2022 | 10.3390/polym14030650 | HA | 1.5 w-w | none | 0 | expansion | 7.165354 | none | 0 | 25 | 300 | 25G | 254 | 1 | 25 | 25 | 25
maiz2022 | 10.3390/polym14030650 | HA | 1.5 w-w | none | 0 | expansion | 5.19685 | none | 0 | 25 | 300 | 25G | 254 | 1 | 25 | 25 | 25
maiz2022 | 10.3390/polym14030650 | HA | 1.5 w-w | none | 0 | expansion | 5 | none | 0 | 25 | 300 | 25G | 254 | 1 | 25 | 25 | 25
maiz2022 | 10.3390/polym14030650 | HA | 1.5 w-w | none | 0 | expansion | 6.338583 | none | 0 | 25 | 600 | 25G | 254 | 1 | 25 | 25 | 25
maiz2022 | 10.3390/polym14030650 | HA | 1.5 w-w | none | 0 | expansion | 6.338583 | none | 0 | 25 | 600 | 25G | 254 | 1 | 25 | 25 | 25
maiz2022 | 10.3390/polym14030650 | HA | 1.5 w-w | none | 0 | expansion | 4.527559 | none | 0 | 25 | 600 | 25G | 254 | 1 | 25 | 25 | 25
maiz2022 | 10.3390/polym14030650 | HA | 1.5 w-w | none | 0 | expansion | 4.055118 | none | 0 | 25 | 600 | 25G | 254 | 1 | 25 | 25 | 25
maiz2022 | 10.3390/polym14030650 | HA | 1.5 w-w | none | 0 | expansion | 4.055118 | none | 0 | 25 | 600 | 25G | 254 | 1 | 25 | 25 | 25
maiz2022 | 10.3390/polym14030650 | HA | 1.5 w-w | none | 0 | expansion | 4.055118 | none | 0 | 25 | 600 | 25G | 254 | 1 | 25 | 25 | 25
maiz2022 | 10.3390/polym14030650 | HA | 1.5 w-w | none | 0 | expansion | 4.055118 | none | 0 | 25 | 600 | 25G | 254 | 1 | 25 | 25 | 25
maiz2022 | 10.3390/polym14030650 | HA | 1.5 w-w | none | 0 | expansion | 4.055118 | none | 0 | 25 | 600 | 25G | 254 | 1 | 25 | 25 | 25
maiz2022 | 10.3390/polym14030650 | HA | 1.5 w-w | none | 0 | expansion | 3.818898 | none | 0 | 25 | 600 | 25G | 254 | 1 | 25 | 25 | 25
maiz2022 | 10.3390/polym14030650 | HA | 1.5 w-w | none | 0 | expansion | 3.818898 | none | 0 | 25 | 600 | 25G | 254 | 1 | 25 | 25 | 25
maiz2022 | 10.3390/polym14030650 | HA | 1.5 w-w | none | 0 | expansion | 4.055118 | none | 0 | 25 | 600 | 25G | 254 | 1 | 25 | 25 | 25
maiz2022 | 10.3390/polym14030650 | HA | 1.5 w-w | none | 0 | expansion | 3.937008 | none | 0 | 25 | 600 | 25G | 254 | 1 | 25 | 25 | 25
maiz2022 | 10.3390/polym14030650 | HA | 1.5 w-w | none | 0 | expansion | 4.173228 | none | 0 | 25 | 600 | 25G | 254 | 1 | 25 | 25 | 25
maiz2022 | 10.3390/polym14030650 | HA | 1.5 w-w | none | 0 | expansion | 4.173228 | none | 0 | 25 | 600 | 25G | 254 | 1 | 25 | 25 | 25
maiz2022 | 10.3390/polym14030650 | HA | 1.5 w-w | none | 0 | expansion | 4.055118 | none | 0 | 25 | 600 | 25G | 254 | 1 | 25 | 25 | 25
maiz2022 | 10.3390/polym14030650 | HA | 1.5 w-w | none | 0 | expansion | 4.055118 | none | 0 | 25 | 600 | 25G | 254 | 1 | 25 | 25 | 25
maiz2022 | 10.3390/polym14030650 | HA | 1.5 w-w | none | 0 | expansion | 4.173228 | none | 0 | 25 | 600 | 25G | 254 | 1 | 25 | 25 | 25
maiz2022 | 10.3390/polym14030650 | HA | 1.5 w-w | none | 0 | expansion | 4.291339 | none | 0 | 25 | 600 | 25G | 254 | 1 | 25 | 25 | 25
maiz2022 | 10.3390/polym14030650 | HA | 1.5 w-w | none | 0 | expansion | 3.937008 | none | 0 | 25 | 600 | 25G | 254 | 1 | 25 | 25 | 25
maiz2022 | 10.3390/polym14030650 | HA | 1.5 w-w | none | 0 | expansion | 6.102362 | none | 0 | 25 | 600 | 25G | 254 | 1 | 25 | 25 | 25
maiz2022 | 10.3390/polym14030650 | HA | 1.5 w-w | none | 0 | expansion | 10.70866 | none | 0 | 25 | 800 | 25G | 254 | 1 | 25 | 25 | 25
maiz2022 | 10.3390/polym14030650 | HA | 1.5 w-w | none | 0 | expansion | 7.322835 | none | 0 | 25 | 800 | 25G | 254 | 1 | 25 | 25 | 25
maiz2022 | 10.3390/polym14030650 | HA | 1.5 w-w | none | 0 | expansion | 5.19685 | none | 0 | 25 | 800 | 25G | 254 | 1 | 25 | 25 | 25
maiz2022 | 10.3390/polym14030650 | HA | 1.5 w-w | none | 0 | expansion | 5.354331 | none | 0 | 25 | 800 | 25G | 254 | 1 | 25 | 25 | 25
maiz2022 | 10.3390/polym14030650 | HA | 1.5 w-w | none | 0 | expansion | 4.80315 | none | 0 | 25 | 800 | 25G | 254 | 1 | 25 | 25 | 25
maiz2022 | 10.3390/polym14030650 | HA | 1.5 w-w | none | 0 | expansion | 4.80315 | none | 0 | 25 | 800 | 25G | 254 | 1 | 25 | 25 | 25
maiz2022 | 10.3390/polym14030650 | HA | 1.5 w-w | none | 0 | expansion | 5.511811 | none | 0 | 25 | 800 | 25G | 254 | 1 | 25 | 25 | 25
maiz2022 | 10.3390/polym14030650 | HA | 1.5 w-w | none | 0 | expansion | 5.15748 | none | 0 | 25 | 800 | 25G | 254 | 1 | 25 | 25 | 25
maiz2022 | 10.3390/polym14030650 | HA | 1.5 w-w | none | 0 | expansion | 5.511811 | none | 0 | 25 | 800 | 25G | 254 | 1 | 25 | 25 | 25
maiz2022 | 10.3390/polym14030650 | HA | 1.5 w-w | none | 0 | expansion | 4.80315 | none | 0 | 25 | 800 | 25G | 254 | 1 | 25 | 25 | 25
maiz2022 | 10.3390/polym14030650 | HA | 1.5 w-w | none | 0 | expansion | 5.15748 | none | 0 | 25 | 800 | 25G | 254 | 1 | 25 | 25 | 25
maiz2022 | 10.3390/polym14030650 | HA | 1.5 w-w | none | 0 | expansion | 4.80315 | none | 0 | 25 | 800 | 25G | 254 | 1 | 25 | 25 | 25
maiz2022 | 10.3390/polym14030650 | HA | 1.5 w-w | none | 0 | expansion | 4.645669 | none | 0 | 25 | 800 | 25G | 254 | 1 | 25 | 25 | 25
maiz2022 | 10.3390/polym14030650 | HA | 1.5 w-w | none | 0 | expansion | 5 | none | 0 | 25 | 800 | 25G | 254 | 1 | 25 | 25 | 25
maiz2022 | 10.3390/polym14030650 | HA | 1.5 w-w | none | 0 | expansion | 5 | none | 0 | 25 | 800 | 25G | 254 | 1 | 25 | 25 | 25
maiz2022 | 10.3390/polym14030650 | HA | 1.5 w-w | none | 0 | expansion | 4.645669 | none | 0 | 25 | 800 | 25G | 254 | 1 | 25 | 25 | 25
maiz2022 | 10.3390/polym14030650 | HA | 1.5 w-w | none | 0 | expansion | 7.677165 | none | 0 | 25 | 800 | 25G | 254 | 1 | 25 | 25 | 25
maiz2022 | 10.3390/polym14030650 | HA | 1.5 w-w | none | 0 | expansion | 4.645669 | none | 0 | 25 | 800 | 25G | 254 | 1 | 25 | 25 | 25
maiz2022 | 10.3390/polym14030650 | HA | 1.5 w-w | none | 0 | expansion | 4.291339 | none | 0 | 25 | 800 | 25G | 254 | 1 | 25 | 25 | 25
maiz2022 | 10.3390/polym14030650 | HA | 1.5 w-w | none | 0 | expansion | 9.291339 | none | 0 | 25 | 800 | 25G | 254 | 1 | 25 | 25 | 25
maiz2022 | 10.3390/polym14030650 | HA | 1.5 w-w | none | 0 | expansion | 8.188976 | none | 0 | 30 | 300 | 25G | 254 | 1 | 25 | 25 | 25
maiz2022 | 10.3390/polym14030650 | HA | 1.5 w-w | none | 0 | expansion | 8.779528 | none | 0 | 30 | 300 | 25G | 254 | 1 | 25 | 25 | 25
maiz2022 | 10.3390/polym14030650 | HA | 1.5 w-w | none | 0 | expansion | 6.220472 | none | 0 | 30 | 300 | 25G | 254 | 1 | 25 | 25 | 25
maiz2022 | 10.3390/polym14030650 | HA | 1.5 w-w | none | 0 | expansion | 6.220472 | none | 0 | 30 | 300 | 25G | 254 | 1 | 25 | 25 | 25
maiz2022 | 10.3390/polym14030650 | HA | 1.5 w-w | none | 0 | expansion | 6.614173 | none | 0 | 30 | 300 | 25G | 254 | 1 | 25 | 25 | 25
maiz2022 | 10.3390/polym14030650 | HA | 1.5 w-w | none | 0 | expansion | 6.614173 | none | 0 | 30 | 300 | 25G | 254 | 1 | 25 | 25 | 25
maiz2022 | 10.3390/polym14030650 | HA | 1.5 w-w | none | 0 | expansion | 6.614173 | none | 0 | 30 | 300 | 25G | 254 | 1 | 25 | 25 | 25
maiz2022 | 10.3390/polym14030650 | HA | 1.5 w-w | none | 0 | expansion | 6.417323 | none | 0 | 30 | 300 | 25G | 254 | 1 | 25 | 25 | 25
maiz2022 | 10.3390/polym14030650 | HA | 1.5 w-w | none | 0 | expansion | 6.417323 | none | 0 | 30 | 300 | 25G | 254 | 1 | 25 | 25 | 25
maiz2022 | 10.3390/polym14030650 | HA | 1.5 w-w | none | 0 | expansion | 6.811024 | none | 0 | 30 | 300 | 25G | 254 | 1 | 25 | 25 | 25
maiz2022 | 10.3390/polym14030650 | HA | 1.5 w-w | none | 0 | expansion | 6.811024 | none | 0 | 30 | 300 | 25G | 254 | 1 | 25 | 25 | 25
maiz2022 | 10.3390/polym14030650 | HA | 1.5 w-w | none | 0 | expansion | 7.204724 | none | 0 | 30 | 300 | 25G | 254 | 1 | 25 | 25 | 25
maiz2022 | 10.3390/polym14030650 | HA | 1.5 w-w | none | 0 | expansion | 6.456693 | none | 0 | 30 | 300 | 25G | 254 | 1 | 25 | 25 | 25
maiz2022 | 10.3390/polym14030650 | HA | 1.5 w-w | none | 0 | expansion | 6.614173 | none | 0 | 30 | 300 | 25G | 254 | 1 | 25 | 25 | 25
maiz2022 | 10.3390/polym14030650 | HA | 1.5 w-w | none | 0 | expansion | 6.614173 | none | 0 | 30 | 300 | 25G | 254 | 1 | 25 | 25 | 25
maiz2022 | 10.3390/polym14030650 | HA | 1.5 w-w | none | 0 | expansion | 7.204724 | none | 0 | 30 | 300 | 25G | 254 | 1 | 25 | 25 | 25
maiz2022 | 10.3390/polym14030650 | HA | 1.5 w-w | none | 0 | expansion | 6.417323 | none | 0 | 30 | 300 | 25G | 254 | 1 | 25 | 25 | 25
maiz2022 | 10.3390/polym14030650 | HA | 1.5 w-w | none | 0 | expansion | 7.401575 | none | 0 | 30 | 300 | 25G | 254 | 1 | 25 | 25 | 25
maiz2022 | 10.3390/polym14030650 | HA | 1.5 w-w | none | 0 | expansion | 8.385827 | none | 0 | 30 | 300 | 25G | 254 | 1 | 25 | 25 | 25
maiz2022 | 10.3390/polym14030650 | HA | 1.5 w-w | none | 0 | expansion | 7.598425 | none | 0 | 30 | 300 | 25G | 254 | 1 | 25 | 25 | 25
maiz2022 | 10.3390/polym14030650 | HA | 1.5 w-w | none | 0 | expansion | 6.062992 | none | 0 | 30 | 600 | 25G | 254 | 1 | 25 | 25 | 25
maiz2022 | 10.3390/polym14030650 | HA | 1.5 w-w | none | 0 | expansion | 7.007874 | none | 0 | 30 | 600 | 25G | 254 | 1 | 25 | 25 | 25
maiz2022 | 10.3390/polym14030650 | HA | 1.5 w-w | none | 0 | expansion | 5.275591 | none | 0 | 30 | 600 | 25G | 254 | 1 | 25 | 25 | 25
maiz2022 | 10.3390/polym14030650 | HA | 1.5 w-w | none | 0 | expansion | 6.062992 | none | 0 | 30 | 600 | 25G | 254 | 1 | 25 | 25 | 25
maiz2022 | 10.3390/polym14030650 | HA | 1.5 w-w | none | 0 | expansion | 6.023622 | none | 0 | 30 | 600 | 25G | 254 | 1 | 25 | 25 | 25
maiz2022 | 10.3390/polym14030650 | HA | 1.5 w-w | none | 0 | expansion | 5.866142 | none | 0 | 30 | 600 | 25G | 254 | 1 | 25 | 25 | 25
maiz2022 | 10.3390/polym14030650 | HA | 1.5 w-w | none | 0 | expansion | 6.614173 | none | 0 | 30 | 600 | 25G | 254 | 1 | 25 | 25 | 25
maiz2022 | 10.3390/polym14030650 | HA | 1.5 w-w | none | 0 | expansion | 6.259843 | none | 0 | 30 | 600 | 25G | 254 | 1 | 25 | 25 | 25
maiz2022 | 10.3390/polym14030650 | HA | 1.5 w-w | none | 0 | expansion | 6.102362 | none | 0 | 30 | 600 | 25G | 254 | 1 | 25 | 25 | 25
maiz2022 | 10.3390/polym14030650 | HA | 1.5 w-w | none | 0 | expansion | 6.102362 | none | 0 | 30 | 600 | 25G | 254 | 1 | 25 | 25 | 25
maiz2022 | 10.3390/polym14030650 | HA | 1.5 w-w | none | 0 | expansion | 5.866142 | none | 0 | 30 | 600 | 25G | 254 | 1 | 25 | 25 | 25
maiz2022 | 10.3390/polym14030650 | HA | 1.5 w-w | none | 0 | expansion | 5.866142 | none | 0 | 30 | 600 | 25G | 254 | 1 | 25 | 25 | 25
maiz2022 | 10.3390/polym14030650 | HA | 1.5 w-w | none | 0 | expansion | 5.708661 | none | 0 | 30 | 600 | 25G | 254 | 1 | 25 | 25 | 25
maiz2022 | 10.3390/polym14030650 | HA | 1.5 w-w | none | 0 | expansion | 5.866142 | none | 0 | 30 | 600 | 25G | 254 | 1 | 25 | 25 | 25
maiz2022 | 10.3390/polym14030650 | HA | 1.5 w-w | none | 0 | expansion | 5.866142 | none | 0 | 30 | 600 | 25G | 254 | 1 | 25 | 25 | 25
maiz2022 | 10.3390/polym14030650 | HA | 1.5 w-w | none | 0 | expansion | 6.220472 | none | 0 | 30 | 600 | 25G | 254 | 1 | 25 | 25 | 25
maiz2022 | 10.3390/polym14030650 | HA | 1.5 w-w | none | 0 | expansion | 5.275591 | none | 0 | 30 | 600 | 25G | 254 | 1 | 25 | 25 | 25
maiz2022 | 10.3390/polym14030650 | HA | 1.5 w-w | none | 0 | expansion | 6.929134 | none | 0 | 30 | 600 | 25G | 254 | 1 | 25 | 25 | 25
maiz2022 | 10.3390/polym14030650 | HA | 1.5 w-w | none | 0 | expansion | 8.188976 | none | 0 | 30 | 600 | 25G | 254 | 1 | 25 | 25 | 25
maiz2022 | 10.3390/polym14030650 | HA | 1.5 w-w | none | 0 | expansion | 4.566929 | none | 0 | 30 | 600 | 25G | 254 | 1 | 25 | 25 | 25
maiz2022 | 10.3390/polym14030650 | HA | 1.5 w-w | none | 0 | expansion | 5.472441 | none | 0 | 30 | 800 | 25G | 254 | 1 | 25 | 25 | 25
maiz2022 | 10.3390/polym14030650 | HA | 1.5 w-w | none | 0 | expansion | 7.519685 | none | 0 | 30 | 800 | 25G | 254 | 1 | 25 | 25 | 25
maiz2022 | 10.3390/polym14030650 | HA | 1.5 w-w | none | 0 | expansion | 5.866142 | none | 0 | 30 | 800 | 25G | 254 | 1 | 25 | 25 | 25
maiz2022 | 10.3390/polym14030650 | HA | 1.5 w-w | none | 0 | expansion | 4.173228 | none | 0 | 30 | 800 | 25G | 254 | 1 | 25 | 25 | 25
maiz2022 | 10.3390/polym14030650 | HA | 1.5 w-w | none | 0 | expansion | 4.80315 | none | 0 | 30 | 800 | 25G | 254 | 1 | 25 | 25 | 25
maiz2022 | 10.3390/polym14030650 | HA | 1.5 w-w | none | 0 | expansion | 4.291339 | none | 0 | 30 | 800 | 25G | 254 | 1 | 25 | 25 | 25
maiz2022 | 10.3390/polym14030650 | HA | 1.5 w-w | none | 0 | expansion | 4.291339 | none | 0 | 30 | 800 | 25G | 254 | 1 | 25 | 25 | 25
maiz2022 | 10.3390/polym14030650 | HA | 1.5 w-w | none | 0 | expansion | 4.409449 | none | 0 | 30 | 800 | 25G | 254 | 1 | 25 | 25 | 25
maiz2022 | 10.3390/polym14030650 | HA | 1.5 w-w | none | 0 | expansion | 4.173228 | none | 0 | 30 | 800 | 25G | 254 | 1 | 25 | 25 | 25
maiz2022 | 10.3390/polym14030650 | HA | 1.5 w-w | none | 0 | expansion | 4.409449 | none | 0 | 30 | 800 | 25G | 254 | 1 | 25 | 25 | 25
maiz2022 | 10.3390/polym14030650 | HA | 1.5 w-w | none | 0 | expansion | 3.779528 | none | 0 | 30 | 800 | 25G | 254 | 1 | 25 | 25 | 25
maiz2022 | 10.3390/polym14030650 | HA | 1.5 w-w | none | 0 | expansion | 3.779528 | none | 0 | 30 | 800 | 25G | 254 | 1 | 25 | 25 | 25
maiz2022 | 10.3390/polym14030650 | HA | 1.5 w-w | none | 0 | expansion | 4.173228 | none | 0 | 30 | 800 | 25G | 254 | 1 | 25 | 25 | 25
maiz2022 | 10.3390/polym14030650 | HA | 1.5 w-w | none | 0 | expansion | 4.409449 | none | 0 | 30 | 800 | 25G | 254 | 1 | 25 | 25 | 25
maiz2022 | 10.3390/polym14030650 | HA | 1.5 w-w | none | 0 | expansion | 4.566929 | none | 0 | 30 | 800 | 25G | 254 | 1 | 25 | 25 | 25
maiz2022 | 10.3390/polym14030650 | HA | 1.5 w-w | none | 0 | expansion | 4.291339 | none | 0 | 30 | 800 | 25G | 254 | 1 | 25 | 25 | 25
maiz2022 | 10.3390/polym14030650 | HA | 1.5 w-w | none | 0 | expansion | 3.897638 | none | 0 | 30 | 800 | 25G | 254 | 1 | 25 | 25 | 25
maiz2022 | 10.3390/polym14030650 | HA | 1.5 w-w | none | 0 | expansion | 4.015748 | none | 0 | 30 | 800 | 25G | 254 | 1 | 25 | 25 | 25
maiz2022 | 10.3390/polym14030650 | HA | 1.5 w-w | none | 0 | expansion | 4.92126 | none | 0 | 30 | 800 | 25G | 254 | 1 | 25 | 25 | 25
maiz2022 | 10.3390/polym14030650 | HA | 1.5 w-w | none | 0 | expansion | 5.590551 | none | 0 | 30 | 800 | 25G | 254 | 1 | 25 | 25 | 25
maiz2022 | 10.3390/polym14030650 | HA | 1.5 w-w | none | 0 | expansion | 9.212598 | none | 0 | 35 | 300 | 25G | 254 | 1 | 25 | 25 | 25
maiz2022 | 10.3390/polym14030650 | HA | 1.5 w-w | none | 0 | expansion | 9.80315 | none | 0 | 35 | 300 | 25G | 254 | 1 | 25 | 25 | 25
maiz2022 | 10.3390/polym14030650 | HA | 1.5 w-w | none | 0 | expansion | 9.094488 | none | 0 | 35 | 300 | 25G | 254 | 1 | 25 | 25 | 25
maiz2022 | 10.3390/polym14030650 | HA | 1.5 w-w | none | 0 | expansion | 7.795276 | none | 0 | 35 | 300 | 25G | 254 | 1 | 25 | 25 | 25
maiz2022 | 10.3390/polym14030650 | HA | 1.5 w-w | none | 0 | expansion | 8.070866 | none | 0 | 35 | 300 | 25G | 254 | 1 | 25 | 25 | 25
maiz2022 | 10.3390/polym14030650 | HA | 1.5 w-w | none | 0 | expansion | 7.952756 | none | 0 | 35 | 300 | 25G | 254 | 1 | 25 | 25 | 25
maiz2022 | 10.3390/polym14030650 | HA | 1.5 w-w | none | 0 | expansion | 7.952756 | none | 0 | 35 | 300 | 25G | 254 | 1 | 25 | 25 | 25
maiz2022 | 10.3390/polym14030650 | HA | 1.5 w-w | none | 0 | expansion | 8.385827 | none | 0 | 35 | 300 | 25G | 254 | 1 | 25 | 25 | 25
maiz2022 | 10.3390/polym14030650 | HA | 1.5 w-w | none | 0 | expansion | 7.952756 | none | 0 | 35 | 300 | 25G | 254 | 1 | 25 | 25 | 25
maiz2022 | 10.3390/polym14030650 | HA | 1.5 w-w | none | 0 | expansion | 8.228346 | none | 0 | 35 | 300 | 25G | 254 | 1 | 25 | 25 | 25
maiz2022 | 10.3390/polym14030650 | HA | 1.5 w-w | none | 0 | expansion | 7.952756 | none | 0 | 35 | 300 | 25G | 254 | 1 | 25 | 25 | 25
maiz2022 | 10.3390/polym14030650 | HA | 1.5 w-w | none | 0 | expansion | 7.952756 | none | 0 | 35 | 300 | 25G | 254 | 1 | 25 | 25 | 25
maiz2022 | 10.3390/polym14030650 | HA | 1.5 w-w | none | 0 | expansion | 8.070866 | none | 0 | 35 | 300 | 25G | 254 | 1 | 25 | 25 | 25
maiz2022 | 10.3390/polym14030650 | HA | 1.5 w-w | none | 0 | expansion | 8.385827 | none | 0 | 35 | 300 | 25G | 254 | 1 | 25 | 25 | 25
maiz2022 | 10.3390/polym14030650 | HA | 1.5 w-w | none | 0 | expansion | 9.212598 | none | 0 | 35 | 300 | 25G | 254 | 1 | 25 | 25 | 25
maiz2022 | 10.3390/polym14030650 | HA | 1.5 w-w | none | 0 | expansion | 10.19685 | none | 0 | 35 | 300 | 25G | 254 | 1 | 25 | 25 | 25
maiz2022 | 10.3390/polym14030650 | HA | 1.5 w-w | none | 0 | expansion | 8.228346 | none | 0 | 35 | 300 | 25G | 254 | 1 | 25 | 25 | 25
maiz2022 | 10.3390/polym14030650 | HA | 1.5 w-w | none | 0 | expansion | 8.228346 | none | 0 | 35 | 300 | 25G | 254 | 1 | 25 | 25 | 25
maiz2022 | 10.3390/polym14030650 | HA | 1.5 w-w | none | 0 | expansion | 8.228346 | none | 0 | 35 | 300 | 25G | 254 | 1 | 25 | 25 | 25
maiz2022 | 10.3390/polym14030650 | HA | 1.5 w-w | none | 0 | expansion | 8.228346 | none | 0 | 35 | 300 | 25G | 254 | 1 | 25 | 25 | 25
maiz2022 | 10.3390/polym14030650 | HA | 1.5 w-w | none | 0 | expansion | 7.677165 | none | 0 | 35 | 600 | 25G | 254 | 1 | 25 | 25 | 25
maiz2022 | 10.3390/polym14030650 | HA | 1.5 w-w | none | 0 | expansion | 6.377953 | none | 0 | 35 | 600 | 25G | 254 | 1 | 25 | 25 | 25
maiz2022 | 10.3390/polym14030650 | HA | 1.5 w-w | none | 0 | expansion | 5.551181 | none | 0 | 35 | 600 | 25G | 254 | 1 | 25 | 25 | 25
maiz2022 | 10.3390/polym14030650 | HA | 1.5 w-w | none | 0 | expansion | 6.102362 | none | 0 | 35 | 600 | 25G | 254 | 1 | 25 | 25 | 25
maiz2022 | 10.3390/polym14030650 | HA | 1.5 w-w | none | 0 | expansion | 6.102362 | none | 0 | 35 | 600 | 25G | 254 | 1 | 25 | 25 | 25
maiz2022 | 10.3390/polym14030650 | HA | 1.5 w-w | none | 0 | expansion | 5.826772 | none | 0 | 35 | 600 | 25G | 254 | 1 | 25 | 25 | 25
maiz2022 | 10.3390/polym14030650 | HA | 1.5 w-w | none | 0 | expansion | 6.535433 | none | 0 | 35 | 600 | 25G | 254 | 1 | 25 | 25 | 25
maiz2022 | 10.3390/polym14030650 | HA | 1.5 w-w | none | 0 | expansion | 6.535433 | none | 0 | 35 | 600 | 25G | 254 | 1 | 25 | 25 | 25
maiz2022 | 10.3390/polym14030650 | HA | 1.5 w-w | none | 0 | expansion | 6.811024 | none | 0 | 35 | 600 | 25G | 254 | 1 | 25 | 25 | 25
maiz2022 | 10.3390/polym14030650 | HA | 1.5 w-w | none | 0 | expansion | 6.653543 | none | 0 | 35 | 600 | 25G | 254 | 1 | 25 | 25 | 25
maiz2022 | 10.3390/polym14030650 | HA | 1.5 w-w | none | 0 | expansion | 6.653543 | none | 0 | 35 | 600 | 25G | 254 | 1 | 25 | 25 | 25
maiz2022 | 10.3390/polym14030650 | HA | 1.5 w-w | none | 0 | expansion | 7.362205 | none | 0 | 35 | 600 | 25G | 254 | 1 | 25 | 25 | 25
maiz2022 | 10.3390/polym14030650 | HA | 1.5 w-w | none | 0 | expansion | 6.535433 | none | 0 | 35 | 600 | 25G | 254 | 1 | 25 | 25 | 25
maiz2022 | 10.3390/polym14030650 | HA | 1.5 w-w | none | 0 | expansion | 7.086614 | none | 0 | 35 | 600 | 25G | 254 | 1 | 25 | 25 | 25
maiz2022 | 10.3390/polym14030650 | HA | 1.5 w-w | none | 0 | expansion | 6.811024 | none | 0 | 35 | 600 | 25G | 254 | 1 | 25 | 25 | 25
maiz2022 | 10.3390/polym14030650 | HA | 1.5 w-w | none | 0 | expansion | 6.535433 | none | 0 | 35 | 600 | 25G | 254 | 1 | 25 | 25 | 25
maiz2022 | 10.3390/polym14030650 | HA | 1.5 w-w | none | 0 | expansion | 6.535433 | none | 0 | 35 | 600 | 25G | 254 | 1 | 25 | 25 | 25
maiz2022 | 10.3390/polym14030650 | HA | 1.5 w-w | none | 0 | expansion | 6.653543 | none | 0 | 35 | 600 | 25G | 254 | 1 | 25 | 25 | 25
maiz2022 | 10.3390/polym14030650 | HA | 1.5 w-w | none | 0 | expansion | 5.944882 | none | 0 | 35 | 600 | 25G | 254 | 1 | 25 | 25 | 25
maiz2022 | 10.3390/polym14030650 | HA | 1.5 w-w | none | 0 | expansion | 8.228346 | none | 0 | 35 | 600 | 25G | 254 | 1 | 25 | 25 | 25
maiz2022 | 10.3390/polym14030650 | HA | 1.5 w-w | none | 0 | expansion | 6.811024 | none | 0 | 35 | 800 | 25G | 254 | 1 | 25 | 25 | 25
maiz2022 | 10.3390/polym14030650 | HA | 1.5 w-w | none | 0 | expansion | 7.244094 | none | 0 | 35 | 800 | 25G | 254 | 1 | 25 | 25 | 25
maiz2022 | 10.3390/polym14030650 | HA | 1.5 w-w | none | 0 | expansion | 5.23622 | none | 0 | 35 | 800 | 25G | 254 | 1 | 25 | 25 | 25
maiz2022 | 10.3390/polym14030650 | HA | 1.5 w-w | none | 0 | expansion | 5.393701 | none | 0 | 35 | 800 | 25G | 254 | 1 | 25 | 25 | 25
maiz2022 | 10.3390/polym14030650 | HA | 1.5 w-w | none | 0 | expansion | 5.393701 | none | 0 | 35 | 800 | 25G | 254 | 1 | 25 | 25 | 25
maiz2022 | 10.3390/polym14030650 | HA | 1.5 w-w | none | 0 | expansion | 5.669291 | none | 0 | 35 | 800 | 25G | 254 | 1 | 25 | 25 | 25
maiz2022 | 10.3390/polym14030650 | HA | 1.5 w-w | none | 0 | expansion | 4.96063 | none | 0 | 35 | 800 | 25G | 254 | 1 | 25 | 25 | 25
maiz2022 | 10.3390/polym14030650 | HA | 1.5 w-w | none | 0 | expansion | 5.11811 | none | 0 | 35 | 800 | 25G | 254 | 1 | 25 | 25 | 25
maiz2022 | 10.3390/polym14030650 | HA | 1.5 w-w | none | 0 | expansion | 5.314961 | none | 0 | 35 | 800 | 25G | 254 | 1 | 25 | 25 | 25
maiz2022 | 10.3390/polym14030650 | HA | 1.5 w-w | none | 0 | expansion | 5.19685 | none | 0 | 35 | 800 | 25G | 254 | 1 | 25 | 25 | 25
maiz2022 | 10.3390/polym14030650 | HA | 1.5 w-w | none | 0 | expansion | 5.19685 | none | 0 | 35 | 800 | 25G | 254 | 1 | 25 | 25 | 25
maiz2022 | 10.3390/polym14030650 | HA | 1.5 w-w | none | 0 | expansion | 5 | none | 0 | 35 | 800 | 25G | 254 | 1 | 25 | 25 | 25
maiz2022 | 10.3390/polym14030650 | HA | 1.5 w-w | none | 0 | expansion | 5.23622 | none | 0 | 35 | 800 | 25G | 254 | 1 | 25 | 25 | 25
maiz2022 | 10.3390/polym14030650 | HA | 1.5 w-w | none | 0 | expansion | 5.19685 | none | 0 | 35 | 800 | 25G | 254 | 1 | 25 | 25 | 25
maiz2022 | 10.3390/polym14030650 | HA | 1.5 w-w | none | 0 | expansion | 4.96063 | none | 0 | 35 | 800 | 25G | 254 | 1 | 25 | 25 | 25
maiz2022 | 10.3390/polym14030650 | HA | 1.5 w-w | none | 0 | expansion | 4.96063 | none | 0 | 35 | 800 | 25G | 254 | 1 | 25 | 25 | 25
maiz2022 | 10.3390/polym14030650 | HA | 1.5 w-w | none | 0 | expansion | 5.19685 | none | 0 | 35 | 800 | 25G | 254 | 1 | 25 | 25 | 25
maiz2022 | 10.3390/polym14030650 | HA | 1.5 w-w | none | 0 | expansion | 5.11811 | none | 0 | 35 | 800 | 25G | 254 | 1 | 25 | 25 | 25
maiz2022 | 10.3390/polym14030650 | HA | 1.5 w-w | none | 0 | expansion | 4.84252 | none | 0 | 35 | 800 | 25G | 254 | 1 | 25 | 25 | 25
maiz2022 | 10.3390/polym14030650 | HA | 1.5 w-w | none | 0 | expansion | 7.362205 | none | 0 | 35 | 800 | 25G | 254 | 1 | 25 | 25 | 25
maiz2022 | 10.3390/polym14030650 | HA | 1.5 w-w | none | 0 | expansion | 6.609756 | none | 0 | 20 | 300 | 22G | 410 |  | 25 | 25 | 25
maiz2022 | 10.3390/polym14030650 | HA | 1.5 w-w | none | 0 | expansion | 8.536585 | none | 0 | 20 | 300 | 22G | 410 |  | 25 | 25 | 25
maiz2022 | 10.3390/polym14030650 | HA | 1.5 w-w | none | 0 | expansion | 6.609756 | none | 0 | 20 | 300 | 22G | 410 |  | 25 | 25 | 25
maiz2022 | 10.3390/polym14030650 | HA | 1.5 w-w | none | 0 | expansion | 6.878049 | none | 0 | 20 | 300 | 22G | 410 |  | 25 | 25 | 25
maiz2022 | 10.3390/polym14030650 | HA | 1.5 w-w | none | 0 | expansion | 7.292683 | none | 0 | 20 | 300 | 22G | 410 |  | 25 | 25 | 25
maiz2022 | 10.3390/polym14030650 | HA | 1.5 w-w | none | 0 | expansion | 7.292683 | none | 0 | 20 | 300 | 22G | 410 |  | 25 | 25 | 25
maiz2022 | 10.3390/polym14030650 | HA | 1.5 w-w | none | 0 | expansion | 6.731707 | none | 0 | 20 | 300 | 22G | 410 |  | 25 | 25 | 25
maiz2022 | 10.3390/polym14030650 | HA | 1.5 w-w | none | 0 | expansion | 6.609756 | none | 0 | 20 | 300 | 22G | 410 |  | 25 | 25 | 25
maiz2022 | 10.3390/polym14030650 | HA | 1.5 w-w | none | 0 | expansion | 6.878049 | none | 0 | 20 | 300 | 22G | 410 |  | 25 | 25 | 25
maiz2022 | 10.3390/polym14030650 | HA | 1.5 w-w | none | 0 | expansion | 7.146341 | none | 0 | 20 | 300 | 22G | 410 |  | 25 | 25 | 25
maiz2022 | 10.3390/polym14030650 | HA | 1.5 w-w | none | 0 | expansion | 6.463415 | none | 0 | 20 | 300 | 22G | 410 |  | 25 | 25 | 25
maiz2022 | 10.3390/polym14030650 | HA | 1.5 w-w | none | 0 | expansion | 6.609756 | none | 0 | 20 | 300 | 22G | 410 |  | 25 | 25 | 25
maiz2022 | 10.3390/polym14030650 | HA | 1.5 w-w | none | 0 | expansion | 6.731707 | none | 0 | 20 | 300 | 22G | 410 |  | 25 | 25 | 25
maiz2022 | 10.3390/polym14030650 | HA | 1.5 w-w | none | 0 | expansion | 6.731707 | none | 0 | 20 | 300 | 22G | 410 |  | 25 | 25 | 25
maiz2022 | 10.3390/polym14030650 | HA | 1.5 w-w | none | 0 | expansion | 6.317073 | none | 0 | 20 | 300 | 22G | 410 |  | 25 | 25 | 25
maiz2022 | 10.3390/polym14030650 | HA | 1.5 w-w | none | 0 | expansion | 6.609756 | none | 0 | 20 | 300 | 22G | 410 |  | 25 | 25 | 25
maiz2022 | 10.3390/polym14030650 | HA | 1.5 w-w | none | 0 | expansion | 6.463415 | none | 0 | 20 | 300 | 22G | 410 |  | 25 | 25 | 25
maiz2022 | 10.3390/polym14030650 | HA | 1.5 w-w | none | 0 | expansion | 6.731707 | none | 0 | 20 | 300 | 22G | 410 |  | 25 | 25 | 25
maiz2022 | 10.3390/polym14030650 | HA | 1.5 w-w | none | 0 | expansion | 8.658537 | none | 0 | 20 | 300 | 22G | 410 |  | 25 | 25 | 25
maiz2022 | 10.3390/polym14030650 | HA | 1.5 w-w | none | 0 | expansion | 5.365854 | none | 0 | 20 | 300 | 22G | 410 |  | 25 | 25 | 25
maiz2022 | 10.3390/polym14030650 | HA | 1.5 w-w | none | 0 | expansion | 5.219512 | none | 0 | 20 | 600 | 22G | 410 |  | 25 | 25 | 25
maiz2022 | 10.3390/polym14030650 | HA | 1.5 w-w | none | 0 | expansion | 6.04878 | none | 0 | 20 | 600 | 22G | 410 |  | 25 | 25 | 25
maiz2022 | 10.3390/polym14030650 | HA | 1.5 w-w | none | 0 | expansion | 4.95122 | none | 0 | 20 | 600 | 22G | 410 |  | 25 | 25 | 25
maiz2022 | 10.3390/polym14030650 | HA | 1.5 w-w | none | 0 | expansion | 4.95122 | none | 0 | 20 | 600 | 22G | 410 |  | 25 | 25 | 25
maiz2022 | 10.3390/polym14030650 | HA | 1.5 w-w | none | 0 | expansion | 5.097561 | none | 0 | 20 | 600 | 22G | 410 |  | 25 | 25 | 25
maiz2022 | 10.3390/polym14030650 | HA | 1.5 w-w | none | 0 | expansion | 4.95122 | none | 0 | 20 | 600 | 22G | 410 |  | 25 | 25 | 25
maiz2022 | 10.3390/polym14030650 | HA | 1.5 w-w | none | 0 | expansion | 4.536585 | none | 0 | 20 | 600 | 22G | 410 |  | 25 | 25 | 25
maiz2022 | 10.3390/polym14030650 | HA | 1.5 w-w | none | 0 | expansion | 4.682927 | none | 0 | 20 | 600 | 22G | 410 |  | 25 | 25 | 25
maiz2022 | 10.3390/polym14030650 | HA | 1.5 w-w | none | 0 | expansion | 4.682927 | none | 0 | 20 | 600 | 22G | 410 |  | 25 | 25 | 25
maiz2022 | 10.3390/polym14030650 | HA | 1.5 w-w | none | 0 | expansion | 4.414634 | none | 0 | 20 | 600 | 22G | 410 |  | 25 | 25 | 25
maiz2022 | 10.3390/polym14030650 | HA | 1.5 w-w | none | 0 | expansion | 4.536585 | none | 0 | 20 | 600 | 22G | 410 |  | 25 | 25 | 25
maiz2022 | 10.3390/polym14030650 | HA | 1.5 w-w | none | 0 | expansion | 4.804878 | none | 0 | 20 | 600 | 22G | 410 |  | 25 | 25 | 25
maiz2022 | 10.3390/polym14030650 | HA | 1.5 w-w | none | 0 | expansion | 4.414634 | none | 0 | 20 | 600 | 22G | 410 |  | 25 | 25 | 25
maiz2022 | 10.3390/polym14030650 | HA | 1.5 w-w | none | 0 | expansion | 4.268293 | none | 0 | 20 | 600 | 22G | 410 |  | 25 | 25 | 25
maiz2022 | 10.3390/polym14030650 | HA | 1.5 w-w | none | 0 | expansion | 4.804878 | none | 0 | 20 | 600 | 22G | 410 |  | 25 | 25 | 25
maiz2022 | 10.3390/polym14030650 | HA | 1.5 w-w | none | 0 | expansion | 4.536585 | none | 0 | 20 | 600 | 22G | 410 |  | 25 | 25 | 25
maiz2022 | 10.3390/polym14030650 | HA | 1.5 w-w | none | 0 | expansion | 4.390244 | none | 0 | 20 | 600 | 22G | 410 |  | 25 | 25 | 25
maiz2022 | 10.3390/polym14030650 | HA | 1.5 w-w | none | 0 | expansion | 4.804878 | none | 0 | 20 | 600 | 22G | 410 |  | 25 | 25 | 25
maiz2022 | 10.3390/polym14030650 | HA | 1.5 w-w | none | 0 | expansion | 4.268293 | none | 0 | 20 | 600 | 22G | 410 |  | 25 | 25 | 25
maiz2022 | 10.3390/polym14030650 | HA | 1.5 w-w | none | 0 | expansion | 4.682927 | none | 0 | 20 | 600 | 22G | 410 |  | 25 | 25 | 25
maiz2022 | 10.3390/polym14030650 | HA | 1.5 w-w | none | 0 | expansion | 4.536585 | none | 0 | 20 | 800 | 22G | 410 |  | 25 | 25 | 25
maiz2022 | 10.3390/polym14030650 | HA | 1.5 w-w | none | 0 | expansion | 5.219512 | none | 0 | 20 | 800 | 22G | 410 |  | 25 | 25 | 25
maiz2022 | 10.3390/polym14030650 | HA | 1.5 w-w | none | 0 | expansion | 4.95122 | none | 0 | 20 | 800 | 22G | 410 |  | 25 | 25 | 25
maiz2022 | 10.3390/polym14030650 | HA | 1.5 w-w | none | 0 | expansion | 4.536585 | none | 0 | 20 | 800 | 22G | 410 |  | 25 | 25 | 25
maiz2022 | 10.3390/polym14030650 | HA | 1.5 w-w | none | 0 | expansion | 4.804878 | none | 0 | 20 | 800 | 22G | 410 |  | 25 | 25 | 25
maiz2022 | 10.3390/polym14030650 | HA | 1.5 w-w | none | 0 | expansion | 4.414634 | none | 0 | 20 | 800 | 22G | 410 |  | 25 | 25 | 25
maiz2022 | 10.3390/polym14030650 | HA | 1.5 w-w | none | 0 | expansion | 4.536585 | none | 0 | 20 | 800 | 22G | 410 |  | 25 | 25 | 25
maiz2022 | 10.3390/polym14030650 | HA | 1.5 w-w | none | 0 | expansion | 4.414634 | none | 0 | 20 | 800 | 22G | 410 |  | 25 | 25 | 25
maiz2022 | 10.3390/polym14030650 | HA | 1.5 w-w | none | 0 | expansion | 4.414634 | none | 0 | 20 | 800 | 22G | 410 |  | 25 | 25 | 25
maiz2022 | 10.3390/polym14030650 | HA | 1.5 w-w | none | 0 | expansion | 4.268293 | none | 0 | 20 | 800 | 22G | 410 |  | 25 | 25 | 25
maiz2022 | 10.3390/polym14030650 | HA | 1.5 w-w | none | 0 | expansion | 4.682927 | none | 0 | 20 | 800 | 22G | 410 |  | 25 | 25 | 25
maiz2022 | 10.3390/polym14030650 | HA | 1.5 w-w | none | 0 | expansion | 4.804878 | none | 0 | 20 | 800 | 22G | 410 |  | 25 | 25 | 25
maiz2022 | 10.3390/polym14030650 | HA | 1.5 w-w | none | 0 | expansion | 4.682927 | none | 0 | 20 | 800 | 22G | 410 |  | 25 | 25 | 25
maiz2022 | 10.3390/polym14030650 | HA | 1.5 w-w | none | 0 | expansion | 4.804878 | none | 0 | 20 | 800 | 22G | 410 |  | 25 | 25 | 25
maiz2022 | 10.3390/polym14030650 | HA | 1.5 w-w | none | 0 | expansion | 4.536585 | none | 0 | 20 | 800 | 22G | 410 |  | 25 | 25 | 25
maiz2022 | 10.3390/polym14030650 | HA | 1.5 w-w | none | 0 | expansion | 4.536585 | none | 0 | 20 | 800 | 22G | 410 |  | 25 | 25 | 25
maiz2022 | 10.3390/polym14030650 | HA | 1.5 w-w | none | 0 | expansion | 4.536585 | none | 0 | 20 | 800 | 22G | 410 |  | 25 | 25 | 25
maiz2022 | 10.3390/polym14030650 | HA | 1.5 w-w | none | 0 | expansion | 4.268293 | none | 0 | 20 | 800 | 22G | 410 |  | 25 | 25 | 25
maiz2022 | 10.3390/polym14030650 | HA | 1.5 w-w | none | 0 | expansion | 4.414634 | none | 0 | 20 | 800 | 22G | 410 |  | 25 | 25 | 25
maiz2022 | 10.3390/polym14030650 | HA | 1.5 w-w | none | 0 | expansion | 5.365854 | none | 0 | 20 | 800 | 22G | 410 |  | 25 | 25 | 25
maiz2022 | 10.3390/polym14030650 | HA | 1.5 w-w | none | 0 | expansion | 6.731707 | none | 0 | 25 | 300 | 22G | 410 |  | 25 | 25 | 25
maiz2022 | 10.3390/polym14030650 | HA | 1.5 w-w | none | 0 | expansion | 9.195122 | none | 0 | 25 | 300 | 22G | 410 |  | 25 | 25 | 25
maiz2022 | 10.3390/polym14030650 | HA | 1.5 w-w | none | 0 | expansion | 9.390244 | none | 0 | 25 | 300 | 22G | 410 |  | 25 | 25 | 25
maiz2022 | 10.3390/polym14030650 | HA | 1.5 w-w | none | 0 | expansion | 9.634146 | none | 0 | 25 | 300 | 22G | 410 |  | 25 | 25 | 25
maiz2022 | 10.3390/polym14030650 | HA | 1.5 w-w | none | 0 | expansion | 9.170732 | none | 0 | 25 | 300 | 22G | 410 |  | 25 | 25 | 25
maiz2022 | 10.3390/polym14030650 | HA | 1.5 w-w | none | 0 | expansion | 8.829268 | none | 0 | 25 | 300 | 22G | 410 |  | 25 | 25 | 25
maiz2022 | 10.3390/polym14030650 | HA | 1.5 w-w | none | 0 | expansion | 9.292683 | none | 0 | 25 | 300 | 22G | 410 |  | 25 | 25 | 25
maiz2022 | 10.3390/polym14030650 | HA | 1.5 w-w | none | 0 | expansion | 8.731707 | none | 0 | 25 | 300 | 22G | 410 |  | 25 | 25 | 25
maiz2022 | 10.3390/polym14030650 | HA | 1.5 w-w | none | 0 | expansion | 8.829268 | none | 0 | 25 | 300 | 22G | 410 |  | 25 | 25 | 25
maiz2022 | 10.3390/polym14030650 | HA | 1.5 w-w | none | 0 | expansion | 9.292683 | none | 0 | 25 | 300 | 22G | 410 |  | 25 | 25 | 25
maiz2022 | 10.3390/polym14030650 | HA | 1.5 w-w | none | 0 | expansion | 9.073171 | none | 0 | 25 | 300 | 22G | 410 |  | 25 | 25 | 25
maiz2022 | 10.3390/polym14030650 | HA | 1.5 w-w | none | 0 | expansion | 9.390244 | none | 0 | 25 | 300 | 22G | 410 |  | 25 | 25 | 25
maiz2022 | 10.3390/polym14030650 | HA | 1.5 w-w | none | 0 | expansion | 9.170732 | none | 0 | 25 | 300 | 22G | 410 |  | 25 | 25 | 25
maiz2022 | 10.3390/polym14030650 | HA | 1.5 w-w | none | 0 | expansion | 8.95122 | none | 0 | 25 | 300 | 22G | 410 |  | 25 | 25 | 25
maiz2022 | 10.3390/polym14030650 | HA | 1.5 w-w | none | 0 | expansion | 9.634146 | none | 0 | 25 | 300 | 22G | 410 |  | 25 | 25 | 25
maiz2022 | 10.3390/polym14030650 | HA | 1.5 w-w | none | 0 | expansion | 9.170732 | none | 0 | 25 | 300 | 22G | 410 |  | 25 | 25 | 25
maiz2022 | 10.3390/polym14030650 | HA | 1.5 w-w | none | 0 | expansion | 9.853659 | none | 0 | 25 | 300 | 22G | 410 |  | 25 | 25 | 25
maiz2022 | 10.3390/polym14030650 | HA | 1.5 w-w | none | 0 | expansion | 10.63415 | none | 0 | 25 | 300 | 22G | 410 |  | 25 | 25 | 25
maiz2022 | 10.3390/polym14030650 | HA | 1.5 w-w | none | 0 | expansion | 10.29268 | none | 0 | 25 | 300 | 22G | 410 |  | 25 | 25 | 25
maiz2022 | 10.3390/polym14030650 | HA | 1.5 w-w | none | 0 | expansion | 8.829268 | none | 0 | 25 | 300 | 22G | 410 |  | 25 | 25 | 25
maiz2022 | 10.3390/polym14030650 | HA | 1.5 w-w | none | 0 | expansion | 6.268293 | none | 0 | 25 | 600 | 22G | 410 |  | 25 | 25 | 25
maiz2022 | 10.3390/polym14030650 | HA | 1.5 w-w | none | 0 | expansion | 6.268293 | none | 0 | 25 | 600 | 22G | 410 |  | 25 | 25 | 25
maiz2022 | 10.3390/polym14030650 | HA | 1.5 w-w | none | 0 | expansion | 7.170732 | none | 0 | 25 | 600 | 22G | 410 |  | 25 | 25 | 25
maiz2022 | 10.3390/polym14030650 | HA | 1.5 w-w | none | 0 | expansion | 6.04878 | none | 0 | 25 | 600 | 22G | 410 |  | 25 | 25 | 25
maiz2022 | 10.3390/polym14030650 | HA | 1.5 w-w | none | 0 | expansion | 6.487805 | none | 0 | 25 | 600 | 22G | 410 |  | 25 | 25 | 25
maiz2022 | 10.3390/polym14030650 | HA | 1.5 w-w | none | 0 | expansion | 6.707317 | none | 0 | 25 | 600 | 22G | 410 |  | 25 | 25 | 25
maiz2022 | 10.3390/polym14030650 | HA | 1.5 w-w | none | 0 | expansion | 6.04878 | none | 0 | 25 | 600 | 22G | 410 |  | 25 | 25 | 25
maiz2022 | 10.3390/polym14030650 | HA | 1.5 w-w | none | 0 | expansion | 6.268293 | none | 0 | 25 | 600 | 22G | 410 |  | 25 | 25 | 25
maiz2022 | 10.3390/polym14030650 | HA | 1.5 w-w | none | 0 | expansion | 6.268293 | none | 0 | 25 | 600 | 22G | 410 |  | 25 | 25 | 25
maiz2022 | 10.3390/polym14030650 | HA | 1.5 w-w | none | 0 | expansion | 6.268293 | none | 0 | 25 | 600 | 22G | 410 |  | 25 | 25 | 25
maiz2022 | 10.3390/polym14030650 | HA | 1.5 w-w | none | 0 | expansion | 6.146341 | none | 0 | 25 | 600 | 22G | 410 |  | 25 | 25 | 25
maiz2022 | 10.3390/polym14030650 | HA | 1.5 w-w | none | 0 | expansion | 5.926829 | none | 0 | 25 | 600 | 22G | 410 |  | 25 | 25 | 25
maiz2022 | 10.3390/polym14030650 | HA | 1.5 w-w | none | 0 | expansion | 6.170732 | none | 0 | 25 | 600 | 22G | 410 |  | 25 | 25 | 25
maiz2022 | 10.3390/polym14030650 | HA | 1.5 w-w | none | 0 | expansion | 6.268293 | none | 0 | 25 | 600 | 22G | 410 |  | 25 | 25 | 25
maiz2022 | 10.3390/polym14030650 | HA | 1.5 w-w | none | 0 | expansion | 6.04878 | none | 0 | 25 | 600 | 22G | 410 |  | 25 | 25 | 25
maiz2022 | 10.3390/polym14030650 | HA | 1.5 w-w | none | 0 | expansion | 5.926829 | none | 0 | 25 | 600 | 22G | 410 |  | 25 | 25 | 25
maiz2022 | 10.3390/polym14030650 | HA | 1.5 w-w | none | 0 | expansion | 6.268293 | none | 0 | 25 | 600 | 22G | 410 |  | 25 | 25 | 25
maiz2022 | 10.3390/polym14030650 | HA | 1.5 w-w | none | 0 | expansion | 5.707317 | none | 0 | 25 | 600 | 22G | 410 |  | 25 | 25 | 25
maiz2022 | 10.3390/polym14030650 | HA | 1.5 w-w | none | 0 | expansion | 7.390244 | none | 0 | 25 | 600 | 22G | 410 |  | 25 | 25 | 25
maiz2022 | 10.3390/polym14030650 | HA | 1.5 w-w | none | 0 | expansion | 6.707317 | none | 0 | 25 | 600 | 22G | 410 |  | 25 | 25 | 25
maiz2022 | 10.3390/polym14030650 | HA | 1.5 w-w | none | 0 | expansion | 5.02439 | none | 0 | 25 | 800 | 22G | 410 |  | 25 | 25 | 25
maiz2022 | 10.3390/polym14030650 | HA | 1.5 w-w | none | 0 | expansion | 5.487805 | none | 0 | 25 | 800 | 22G | 410 |  | 25 | 25 | 25
maiz2022 | 10.3390/polym14030650 | HA | 1.5 w-w | none | 0 | expansion | 5.707317 | none | 0 | 25 | 800 | 22G | 410 |  | 25 | 25 | 25
maiz2022 | 10.3390/polym14030650 | HA | 1.5 w-w | none | 0 | expansion | 5.804878 | none | 0 | 25 | 800 | 22G | 410 |  | 25 | 25 | 25
maiz2022 | 10.3390/polym14030650 | HA | 1.5 w-w | none | 0 | expansion | 5.487805 | none | 0 | 25 | 800 | 22G | 410 |  | 25 | 25 | 25
maiz2022 | 10.3390/polym14030650 | HA | 1.5 w-w | none | 0 | expansion | 5.365854 | none | 0 | 25 | 800 | 22G | 410 |  | 25 | 25 | 25
maiz2022 | 10.3390/polym14030650 | HA | 1.5 w-w | none | 0 | expansion | 5.268293 | none | 0 | 25 | 800 | 22G | 410 |  | 25 | 25 | 25
maiz2022 | 10.3390/polym14030650 | HA | 1.5 w-w | none | 0 | expansion | 5.487805 | none | 0 | 25 | 800 | 22G | 410 |  | 25 | 25 | 25
maiz2022 | 10.3390/polym14030650 | HA | 1.5 w-w | none | 0 | expansion | 5.487805 | none | 0 | 25 | 800 | 22G | 410 |  | 25 | 25 | 25
maiz2022 | 10.3390/polym14030650 | HA | 1.5 w-w | none | 0 | expansion | 5.707317 | none | 0 | 25 | 800 | 22G | 410 |  | 25 | 25 | 25
maiz2022 | 10.3390/polym14030650 | HA | 1.5 w-w | none | 0 | expansion | 5.439024 | none | 0 | 25 | 800 | 22G | 410 |  | 25 | 25 | 25
maiz2022 | 10.3390/polym14030650 | HA | 1.5 w-w | none | 0 | expansion | 5.658537 | none | 0 | 25 | 800 | 22G | 410 |  | 25 | 25 | 25
maiz2022 | 10.3390/polym14030650 | HA | 1.5 w-w | none | 0 | expansion | 5.439024 | none | 0 | 25 | 800 | 22G | 410 |  | 25 | 25 | 25
maiz2022 | 10.3390/polym14030650 | HA | 1.5 w-w | none | 0 | expansion | 5.585366 | none | 0 | 25 | 800 | 22G | 410 |  | 25 | 25 | 25
maiz2022 | 10.3390/polym14030650 | HA | 1.5 w-w | none | 0 | expansion | 5.073171 | none | 0 | 25 | 800 | 22G | 410 |  | 25 | 25 | 25
maiz2022 | 10.3390/polym14030650 | HA | 1.5 w-w | none | 0 | expansion | 5.219512 | none | 0 | 25 | 800 | 22G | 410 |  | 25 | 25 | 25
maiz2022 | 10.3390/polym14030650 | HA | 1.5 w-w | none | 0 | expansion | 5.804878 | none | 0 | 25 | 800 | 22G | 410 |  | 25 | 25 | 25
maiz2022 | 10.3390/polym14030650 | HA | 1.5 w-w | none | 0 | expansion | 6.121951 | none | 0 | 25 | 800 | 22G | 410 |  | 25 | 25 | 25
maiz2022 | 10.3390/polym14030650 | HA | 1.5 w-w | none | 0 | expansion | 3.585366 | none | 0 | 25 | 800 | 22G | 410 |  | 25 | 25 | 25
maiz2022 | 10.3390/polym14030650 | HA | 1.5 w-w | none | 0 | expansion | 5.512195 | none | 0 | 25 | 800 | 22G | 410 |  | 25 | 25 | 25
maiz2022 | 10.3390/polym14030650 | HA | 1.5 w-w | none | 0 | expansion | 10.07317 | none | 0 | 30 | 300 | 22G | 410 |  | 25 | 25 | 25
maiz2022 | 10.3390/polym14030650 | HA | 1.5 w-w | none | 0 | expansion | 11.56098 | none | 0 | 30 | 300 | 22G | 410 |  | 25 | 25 | 25
maiz2022 | 10.3390/polym14030650 | HA | 1.5 w-w | none | 0 | expansion | 13.02439 | none | 0 | 30 | 300 | 22G | 410 |  | 25 | 25 | 25
maiz2022 | 10.3390/polym14030650 | HA | 1.5 w-w | none | 0 | expansion | 12.04878 | none | 0 | 30 | 300 | 22G | 410 |  | 25 | 25 | 25
maiz2022 | 10.3390/polym14030650 | HA | 1.5 w-w | none | 0 | expansion | 11.56098 | none | 0 | 30 | 300 | 22G | 410 |  | 25 | 25 | 25
maiz2022 | 10.3390/polym14030650 | HA | 1.5 w-w | none | 0 | expansion | 11.07317 | none | 0 | 30 | 300 | 22G | 410 |  | 25 | 25 | 25
maiz2022 | 10.3390/polym14030650 | HA | 1.5 w-w | none | 0 | expansion | 11.07317 | none | 0 | 30 | 300 | 22G | 410 |  | 25 | 25 | 25
maiz2022 | 10.3390/polym14030650 | HA | 1.5 w-w | none | 0 | expansion | 10.82927 | none | 0 | 30 | 300 | 22G | 410 |  | 25 | 25 | 25
maiz2022 | 10.3390/polym14030650 | HA | 1.5 w-w | none | 0 | expansion | 11.07317 | none | 0 | 30 | 300 | 22G | 410 |  | 25 | 25 | 25
maiz2022 | 10.3390/polym14030650 | HA | 1.5 w-w | none | 0 | expansion | 10.82927 | none | 0 | 30 | 300 | 22G | 410 |  | 25 | 25 | 25
maiz2022 | 10.3390/polym14030650 | HA | 1.5 w-w | none | 0 | expansion | 10.82927 | none | 0 | 30 | 300 | 22G | 410 |  | 25 | 25 | 25
maiz2022 | 10.3390/polym14030650 | HA | 1.5 w-w | none | 0 | expansion | 11.07317 | none | 0 | 30 | 300 | 22G | 410 |  | 25 | 25 | 25
maiz2022 | 10.3390/polym14030650 | HA | 1.5 w-w | none | 0 | expansion | 11.07317 | none | 0 | 30 | 300 | 22G | 410 |  | 25 | 25 | 25
maiz2022 | 10.3390/polym14030650 | HA | 1.5 w-w | none | 0 | expansion | 11.07317 | none | 0 | 30 | 300 | 22G | 410 |  | 25 | 25 | 25
maiz2022 | 10.3390/polym14030650 | HA | 1.5 w-w | none | 0 | expansion | 11.80488 | none | 0 | 30 | 300 | 22G | 410 |  | 25 | 25 | 25
maiz2022 | 10.3390/polym14030650 | HA | 1.5 w-w | none | 0 | expansion | 12.78049 | none | 0 | 30 | 300 | 22G | 410 |  | 25 | 25 | 25
maiz2022 | 10.3390/polym14030650 | HA | 1.5 w-w | none | 0 | expansion | 12.53659 | none | 0 | 30 | 300 | 22G | 410 |  | 25 | 25 | 25
maiz2022 | 10.3390/polym14030650 | HA | 1.5 w-w | none | 0 | expansion | 10.58537 | none | 0 | 30 | 300 | 22G | 410 |  | 25 | 25 | 25
maiz2022 | 10.3390/polym14030650 | HA | 1.5 w-w | none | 0 | expansion | 11.31707 | none | 0 | 30 | 300 | 22G | 410 |  | 25 | 25 | 25
maiz2022 | 10.3390/polym14030650 | HA | 1.5 w-w | none | 0 | expansion | 12.53659 | none | 0 | 30 | 300 | 22G | 410 |  | 25 | 25 | 25
maiz2022 | 10.3390/polym14030650 | HA | 1.5 w-w | none | 0 | expansion | 7.634146 | none | 0 | 30 | 600 | 22G | 410 |  | 25 | 25 | 25
maiz2022 | 10.3390/polym14030650 | HA | 1.5 w-w | none | 0 | expansion | 8.365854 | none | 0 | 30 | 600 | 22G | 410 |  | 25 | 25 | 25
maiz2022 | 10.3390/polym14030650 | HA | 1.5 w-w | none | 0 | expansion | 7.365854 | none | 0 | 30 | 600 | 22G | 410 |  | 25 | 25 | 25
maiz2022 | 10.3390/polym14030650 | HA | 1.5 w-w | none | 0 | expansion | 7.365854 | none | 0 | 30 | 600 | 22G | 410 |  | 25 | 25 | 25
maiz2022 | 10.3390/polym14030650 | HA | 1.5 w-w | none | 0 | expansion | 8.365854 | none | 0 | 30 | 600 | 22G | 410 |  | 25 | 25 | 25
maiz2022 | 10.3390/polym14030650 | HA | 1.5 w-w | none | 0 | expansion | 7.634146 | none | 0 | 30 | 600 | 22G | 410 |  | 25 | 25 | 25
maiz2022 | 10.3390/polym14030650 | HA | 1.5 w-w | none | 0 | expansion | 7.878049 | none | 0 | 30 | 600 | 22G | 410 |  | 25 | 25 | 25
maiz2022 | 10.3390/polym14030650 | HA | 1.5 w-w | none | 0 | expansion | 7.390244 | none | 0 | 30 | 600 | 22G | 410 |  | 25 | 25 | 25
maiz2022 | 10.3390/polym14030650 | HA | 1.5 w-w | none | 0 | expansion | 7.390244 | none | 0 | 30 | 600 | 22G | 410 |  | 25 | 25 | 25
maiz2022 | 10.3390/polym14030650 | HA | 1.5 w-w | none | 0 | expansion | 7.365854 | none | 0 | 30 | 600 | 22G | 410 |  | 25 | 25 | 25
maiz2022 | 10.3390/polym14030650 | HA | 1.5 w-w | none | 0 | expansion | 7.634146 | none | 0 | 30 | 600 | 22G | 410 |  | 25 | 25 | 25
maiz2022 | 10.3390/polym14030650 | HA | 1.5 w-w | none | 0 | expansion | 7.121951 | none | 0 | 30 | 600 | 22G | 410 |  | 25 | 25 | 25
maiz2022 | 10.3390/polym14030650 | HA | 1.5 w-w | none | 0 | expansion | 7.390244 | none | 0 | 30 | 600 | 22G | 410 |  | 25 | 25 | 25
maiz2022 | 10.3390/polym14030650 | HA | 1.5 w-w | none | 0 | expansion | 7.146341 | none | 0 | 30 | 600 | 22G | 410 |  | 25 | 25 | 25
maiz2022 | 10.3390/polym14030650 | HA | 1.5 w-w | none | 0 | expansion | 7.146341 | none | 0 | 30 | 600 | 22G | 410 |  | 25 | 25 | 25
maiz2022 | 10.3390/polym14030650 | HA | 1.5 w-w | none | 0 | expansion | 7.390244 | none | 0 | 30 | 600 | 22G | 410 |  | 25 | 25 | 25
maiz2022 | 10.3390/polym14030650 | HA | 1.5 w-w | none | 0 | expansion | 7.634146 | none | 0 | 30 | 600 | 22G | 410 |  | 25 | 25 | 25
maiz2022 | 10.3390/polym14030650 | HA | 1.5 w-w | none | 0 | expansion | 7.878049 | none | 0 | 30 | 600 | 22G | 410 |  | 25 | 25 | 25
maiz2022 | 10.3390/polym14030650 | HA | 1.5 w-w | none | 0 | expansion | 9.341463 | none | 0 | 30 | 600 | 22G | 410 |  | 25 | 25 | 25
maiz2022 | 10.3390/polym14030650 | HA | 1.5 w-w | none | 0 | expansion | 9.365854 | none | 0 | 30 | 600 | 22G | 410 |  | 25 | 25 | 25
maiz2022 | 10.3390/polym14030650 | HA | 1.5 w-w | none | 0 | expansion | 6.170732 | none | 0 | 30 | 800 | 22G | 410 |  | 25 | 25 | 25
maiz2022 | 10.3390/polym14030650 | HA | 1.5 w-w | none | 0 | expansion | 6.878049 | none | 0 | 30 | 800 | 22G | 410 |  | 25 | 25 | 25
maiz2022 | 10.3390/polym14030650 | HA | 1.5 w-w | none | 0 | expansion | 7.365854 | none | 0 | 30 | 800 | 22G | 410 |  | 25 | 25 | 25
maiz2022 | 10.3390/polym14030650 | HA | 1.5 w-w | none | 0 | expansion | 6.878049 | none | 0 | 30 | 800 | 22G | 410 |  | 25 | 25 | 25
maiz2022 | 10.3390/polym14030650 | HA | 1.5 w-w | none | 0 | expansion | 6.902439 | none | 0 | 30 | 800 | 22G | 410 |  | 25 | 25 | 25
maiz2022 | 10.3390/polym14030650 | HA | 1.5 w-w | none | 0 | expansion | 6.634146 | none | 0 | 30 | 800 | 22G | 410 |  | 25 | 25 | 25
maiz2022 | 10.3390/polym14030650 | HA | 1.5 w-w | none | 0 | expansion | 6.878049 | none | 0 | 30 | 800 | 22G | 410 |  | 25 | 25 | 25
maiz2022 | 10.3390/polym14030650 | HA | 1.5 w-w | none | 0 | expansion | 6.878049 | none | 0 | 30 | 800 | 22G | 410 |  | 25 | 25 | 25
maiz2022 | 10.3390/polym14030650 | HA | 1.5 w-w | none | 0 | expansion | 7.146341 | none | 0 | 30 | 800 | 22G | 410 |  | 25 | 25 | 25
maiz2022 | 10.3390/polym14030650 | HA | 1.5 w-w | none | 0 | expansion | 6.634146 | none | 0 | 30 | 800 | 22G | 410 |  | 25 | 25 | 25
maiz2022 | 10.3390/polym14030650 | HA | 1.5 w-w | none | 0 | expansion | 6.878049 | none | 0 | 30 | 800 | 22G | 410 |  | 25 | 25 | 25
maiz2022 | 10.3390/polym14030650 | HA | 1.5 w-w | none | 0 | expansion | 6.878049 | none | 0 | 30 | 800 | 22G | 410 |  | 25 | 25 | 25
maiz2022 | 10.3390/polym14030650 | HA | 1.5 w-w | none | 0 | expansion | 6.634146 | none | 0 | 30 | 800 | 22G | 410 |  | 25 | 25 | 25
maiz2022 | 10.3390/polym14030650 | HA | 1.5 w-w | none | 0 | expansion | 6.634146 | none | 0 | 30 | 800 | 22G | 410 |  | 25 | 25 | 25
maiz2022 | 10.3390/polym14030650 | HA | 1.5 w-w | none | 0 | expansion | 6.634146 | none | 0 | 30 | 800 | 22G | 410 |  | 25 | 25 | 25
maiz2022 | 10.3390/polym14030650 | HA | 1.5 w-w | none | 0 | expansion | 6.634146 | none | 0 | 30 | 800 | 22G | 410 |  | 25 | 25 | 25
maiz2022 | 10.3390/polym14030650 | HA | 1.5 w-w | none | 0 | expansion | 6.390244 | none | 0 | 30 | 800 | 22G | 410 |  | 25 | 25 | 25
maiz2022 | 10.3390/polym14030650 | HA | 1.5 w-w | none | 0 | expansion | 6.634146 | none | 0 | 30 | 800 | 22G | 410 |  | 25 | 25 | 25
maiz2022 | 10.3390/polym14030650 | HA | 1.5 w-w | none | 0 | expansion | 6.390244 | none | 0 | 30 | 800 | 22G | 410 |  | 25 | 25 | 25
maiz2022 | 10.3390/polym14030650 | HA | 1.5 w-w | none | 0 | expansion | 8.121951 | none | 0 | 30 | 800 | 22G | 410 |  | 25 | 25 | 25
maiz2022 | 10.3390/polym14030650 | HA | 1.5 w-w | none | 0 | expansion | 9.560976 | none | 0 | 35 | 300 | 22G | 410 |  | 25 | 25 | 25
maiz2022 | 10.3390/polym14030650 | HA | 1.5 w-w | none | 0 | expansion | 12.56098 | none | 0 | 35 | 300 | 22G | 410 |  | 25 | 25 | 25
maiz2022 | 10.3390/polym14030650 | HA | 1.5 w-w | none | 0 | expansion | 13.07317 | none | 0 | 35 | 300 | 22G | 410 |  | 25 | 25 | 25
maiz2022 | 10.3390/polym14030650 | HA | 1.5 w-w | none | 0 | expansion | 14.07317 | none | 0 | 35 | 300 | 22G | 410 |  | 25 | 25 | 25
maiz2022 | 10.3390/polym14030650 | HA | 1.5 w-w | none | 0 | expansion | 14.34146 | none | 0 | 35 | 300 | 22G | 410 |  | 25 | 25 | 25
maiz2022 | 10.3390/polym14030650 | HA | 1.5 w-w | none | 0 | expansion | 14.07317 | none | 0 | 35 | 300 | 22G | 410 |  | 25 | 25 | 25
maiz2022 | 10.3390/polym14030650 | HA | 1.5 w-w | none | 0 | expansion | 14.58537 | none | 0 | 35 | 300 | 22G | 410 |  | 25 | 25 | 25
maiz2022 | 10.3390/polym14030650 | HA | 1.5 w-w | none | 0 | expansion | 15.09756 | none | 0 | 35 | 300 | 22G | 410 |  | 25 | 25 | 25
maiz2022 | 10.3390/polym14030650 | HA | 1.5 w-w | none | 0 | expansion | 15.09756 | none | 0 | 35 | 300 | 22G | 410 |  | 25 | 25 | 25
maiz2022 | 10.3390/polym14030650 | HA | 1.5 w-w | none | 0 | expansion | 14.58537 | none | 0 | 35 | 300 | 22G | 410 |  | 25 | 25 | 25
maiz2022 | 10.3390/polym14030650 | HA | 1.5 w-w | none | 0 | expansion | 14.58537 | none | 0 | 35 | 300 | 22G | 410 |  | 25 | 25 | 25
maiz2022 | 10.3390/polym14030650 | HA | 1.5 w-w | none | 0 | expansion | 14.85366 | none | 0 | 35 | 300 | 22G | 410 |  | 25 | 25 | 25
maiz2022 | 10.3390/polym14030650 | HA | 1.5 w-w | none | 0 | expansion | 17.85366 | none | 0 | 35 | 300 | 22G | 410 |  | 25 | 25 | 25
maiz2022 | 10.3390/polym14030650 | HA | 1.5 w-w | none | 0 | expansion | 18.09756 | none | 0 | 35 | 300 | 22G | 410 |  | 25 | 25 | 25
maiz2022 | 10.3390/polym14030650 | HA | 1.5 w-w | none | 0 | expansion | 15.34146 | none | 0 | 35 | 300 | 22G | 410 |  | 25 | 25 | 25
maiz2022 | 10.3390/polym14030650 | HA | 1.5 w-w | none | 0 | expansion | 15.09756 | none | 0 | 35 | 300 | 22G | 410 |  | 25 | 25 | 25
maiz2022 | 10.3390/polym14030650 | HA | 1.5 w-w | none | 0 | expansion | 14.58537 | none | 0 | 35 | 300 | 22G | 410 |  | 25 | 25 | 25
maiz2022 | 10.3390/polym14030650 | HA | 1.5 w-w | none | 0 | expansion | 15.09756 | none | 0 | 35 | 300 | 22G | 410 |  | 25 | 25 | 25
maiz2022 | 10.3390/polym14030650 | HA | 1.5 w-w | none | 0 | expansion | 14.58537 | none | 0 | 35 | 300 | 22G | 410 |  | 25 | 25 | 25
maiz2022 | 10.3390/polym14030650 | HA | 1.5 w-w | none | 0 | expansion | 13.31707 | none | 0 | 35 | 300 | 22G | 410 |  | 25 | 25 | 25
maiz2022 | 10.3390/polym14030650 | HA | 1.5 w-w | none | 0 | expansion | 6.536585 | none | 0 | 35 | 600 | 22G | 410 |  | 25 | 25 | 25
maiz2022 | 10.3390/polym14030650 | HA | 1.5 w-w | none | 0 | expansion | 9.804878 | none | 0 | 35 | 600 | 22G | 410 |  | 25 | 25 | 25
maiz2022 | 10.3390/polym14030650 | HA | 1.5 w-w | none | 0 | expansion | 10.04878 | none | 0 | 35 | 600 | 22G | 410 |  | 25 | 25 | 25
maiz2022 | 10.3390/polym14030650 | HA | 1.5 w-w | none | 0 | expansion | 9.292683 | none | 0 | 35 | 600 | 22G | 410 |  | 25 | 25 | 25
maiz2022 | 10.3390/polym14030650 | HA | 1.5 w-w | none | 0 | expansion | 9.560976 | none | 0 | 35 | 600 | 22G | 410 |  | 25 | 25 | 25
maiz2022 | 10.3390/polym14030650 | HA | 1.5 w-w | none | 0 | expansion | 9.04878 | none | 0 | 35 | 600 | 22G | 410 |  | 25 | 25 | 25
maiz2022 | 10.3390/polym14030650 | HA | 1.5 w-w | none | 0 | expansion | 10.04878 | none | 0 | 35 | 600 | 22G | 410 |  | 25 | 25 | 25
maiz2022 | 10.3390/polym14030650 | HA | 1.5 w-w | none | 0 | expansion | 9.292683 | none | 0 | 35 | 600 | 22G | 410 |  | 25 | 25 | 25
maiz2022 | 10.3390/polym14030650 | HA | 1.5 w-w | none | 0 | expansion | 9.04878 | none | 0 | 35 | 600 | 22G | 410 |  | 25 | 25 | 25
maiz2022 | 10.3390/polym14030650 | HA | 1.5 w-w | none | 0 | expansion | 9.292683 | none | 0 | 35 | 600 | 22G | 410 |  | 25 | 25 | 25
maiz2022 | 10.3390/polym14030650 | HA | 1.5 w-w | none | 0 | expansion | 9.292683 | none | 0 | 35 | 600 | 22G | 410 |  | 25 | 25 | 25
maiz2022 | 10.3390/polym14030650 | HA | 1.5 w-w | none | 0 | expansion | 9.560976 | none | 0 | 35 | 600 | 22G | 410 |  | 25 | 25 | 25
maiz2022 | 10.3390/polym14030650 | HA | 1.5 w-w | none | 0 | expansion | 9.560976 | none | 0 | 35 | 600 | 22G | 410 |  | 25 | 25 | 25
maiz2022 | 10.3390/polym14030650 | HA | 1.5 w-w | none | 0 | expansion | 9.317073 | none | 0 | 35 | 600 | 22G | 410 |  | 25 | 25 | 25
maiz2022 | 10.3390/polym14030650 | HA | 1.5 w-w | none | 0 | expansion | 9.804878 | none | 0 | 35 | 600 | 22G | 410 |  | 25 | 25 | 25
maiz2022 | 10.3390/polym14030650 | HA | 1.5 w-w | none | 0 | expansion | 9.04878 | none | 0 | 35 | 600 | 22G | 410 |  | 25 | 25 | 25
maiz2022 | 10.3390/polym14030650 | HA | 1.5 w-w | none | 0 | expansion | 9.04878 | none | 0 | 35 | 600 | 22G | 410 |  | 25 | 25 | 25
maiz2022 | 10.3390/polym14030650 | HA | 1.5 w-w | none | 0 | expansion | 8.804878 | none | 0 | 35 | 600 | 22G | 410 |  | 25 | 25 | 25
maiz2022 | 10.3390/polym14030650 | HA | 1.5 w-w | none | 0 | expansion | 8.560976 | none | 0 | 35 | 600 | 22G | 410 |  | 25 | 25 | 25
maiz2022 | 10.3390/polym14030650 | HA | 1.5 w-w | none | 0 | expansion | 11.31707 | none | 0 | 35 | 600 | 22G | 410 |  | 25 | 25 | 25
maiz2022 | 10.3390/polym14030650 | HA | 1.5 w-w | none | 0 | expansion | 6.02439 | none | 0 | 35 | 800 | 22G | 410 |  | 25 | 25 | 25
maiz2022 | 10.3390/polym14030650 | HA | 1.5 w-w | none | 0 | expansion | 8.317073 | none | 0 | 35 | 800 | 22G | 410 |  | 25 | 25 | 25
maiz2022 | 10.3390/polym14030650 | HA | 1.5 w-w | none | 0 | expansion | 8.317073 | none | 0 | 35 | 800 | 22G | 410 |  | 25 | 25 | 25
maiz2022 | 10.3390/polym14030650 | HA | 1.5 w-w | none | 0 | expansion | 8.292683 | none | 0 | 35 | 800 | 22G | 410 |  | 25 | 25 | 25
maiz2022 | 10.3390/polym14030650 | HA | 1.5 w-w | none | 0 | expansion | 7.536585 | none | 0 | 35 | 800 | 22G | 410 |  | 25 | 25 | 25
maiz2022 | 10.3390/polym14030650 | HA | 1.5 w-w | none | 0 | expansion | 7.292683 | none | 0 | 35 | 800 | 22G | 410 |  | 25 | 25 | 25
maiz2022 | 10.3390/polym14030650 | HA | 1.5 w-w | none | 0 | expansion | 5.536585 | none | 0 | 35 | 800 | 22G | 410 |  | 25 | 25 | 25
maiz2022 | 10.3390/polym14030650 | HA | 1.5 w-w | none | 0 | expansion | 7.804878 | none | 0 | 35 | 800 | 22G | 410 |  | 25 | 25 | 25
maiz2022 | 10.3390/polym14030650 | HA | 1.5 w-w | none | 0 | expansion | 8.560976 | none | 0 | 35 | 800 | 22G | 410 |  | 25 | 25 | 25
maiz2022 | 10.3390/polym14030650 | HA | 1.5 w-w | none | 0 | expansion | 9.04878 | none | 0 | 35 | 800 | 22G | 410 |  | 25 | 25 | 25
maiz2022 | 10.3390/polym14030650 | HA | 1.5 w-w | none | 0 | expansion | 7.804878 | none | 0 | 35 | 800 | 22G | 410 |  | 25 | 25 | 25
maiz2022 | 10.3390/polym14030650 | HA | 1.5 w-w | none | 0 | expansion | 6.780488 | none | 0 | 35 | 800 | 22G | 410 |  | 25 | 25 | 25
maiz2022 | 10.3390/polym14030650 | HA | 1.5 w-w | none | 0 | expansion | 5.536585 | none | 0 | 35 | 800 | 22G | 410 |  | 25 | 25 | 25
maiz2022 | 10.3390/polym14030650 | HA | 1.5 w-w | none | 0 | expansion | 8.04878 | none | 0 | 35 | 800 | 22G | 410 |  | 25 | 25 | 25
maiz2022 | 10.3390/polym14030650 | HA | 1.5 w-w | none | 0 | expansion | 8.804878 | none | 0 | 35 | 800 | 22G | 410 |  | 25 | 25 | 25
maiz2022 | 10.3390/polym14030650 | HA | 1.5 w-w | none | 0 | expansion | 8.560976 | none | 0 | 35 | 800 | 22G | 410 |  | 25 | 25 | 25
maiz2022 | 10.3390/polym14030650 | HA | 1.5 w-w | none | 0 | expansion | 8.073171 | none | 0 | 35 | 800 | 22G | 410 |  | 25 | 25 | 25
maiz2022 | 10.3390/polym14030650 | HA | 1.5 w-w | none | 0 | expansion | 8.04878 | none | 0 | 35 | 800 | 22G | 410 |  | 25 | 25 | 25
maiz2022 | 10.3390/polym14030650 | HA | 1.5 w-w | none | 0 | expansion | 7.804878 | none | 0 | 35 | 800 | 22G | 410 |  | 25 | 25 | 25
maiz2022 | 10.3390/polym14030650 | HA | 1.5 w-w | none | 0 | expansion | 6.536585 | none | 0 | 35 | 800 | 22G | 410 |  | 25 | 25 | 25
maiz2022 | 10.3390/polym14030650 | ChiMA | 1.5 w-w | none | 0 | U | 0.8235 | none | 0 | 10 | 300 | 27G | 200 |  | 25 | 25 | 25
maiz2022 | 10.3390/polym14030650 | ChiMA | 1.5 w-w | none | 0 | U | 0.95375 | none | 0 | 15 | 300 | 27G | 200 |  | 25 | 25 | 25
maiz2022 | 10.3390/polym14030650 | ChiMA | 1.5 w-w | none | 0 | U | 0.97875 | none | 0 | 20 | 300 | 27G | 200 |  | 25 | 25 | 25
maiz2022 | 10.3390/polym14030650 | ChiMA | 1.5 w-w | none | 0 | U | 0.76 | none | 0 | 10 | 600 | 27G | 200 |  | 25 | 25 | 25
maiz2022 | 10.3390/polym14030650 | ChiMA | 1.5 w-w | none | 0 | U | 0.91125 | none | 0 | 15 | 600 | 27G | 200 |  | 25 | 25 | 25
maiz2022 | 10.3390/polym14030650 | ChiMA | 1.5 w-w | none | 0 | U | 0.95425 | none | 0 | 20 | 600 | 27G | 200 |  | 25 | 25 | 25
maiz2022 | 10.3390/polym14030650 | ChiMA | 1.5 w-w | none | 0 | U | 0.608 | none | 0 | 10 | 800 | 27G | 200 |  | 25 | 25 | 25
maiz2022 | 10.3390/polym14030650 | ChiMA | 1.5 w-w | none | 0 | U | 0.87325 | none | 0 | 15 | 800 | 27G | 200 |  | 25 | 25 | 25
maiz2022 | 10.3390/polym14030650 | ChiMA | 1.5 w-w | none | 0 | U | 0.911 | none | 0 | 20 | 800 | 27G | 200 |  | 25 | 25 | 25
maiz2022 | 10.3390/polym14030650 | ChiMA | 1.5 w-w | none | 0 | U | 0.8305 | none | 0 | 10 | 300 | 25G | 254 |  | 25 | 25 | 25
maiz2022 | 10.3390/polym14030650 | ChiMA | 1.5 w-w | none | 0 | U | 0.832 | none | 0 | 15 | 300 | 25G | 254 |  | 25 | 25 | 25
maiz2022 | 10.3390/polym14030650 | ChiMA | 1.5 w-w | none | 0 | U | 0.87925 | none | 0 | 20 | 300 | 25G | 254 |  | 25 | 25 | 25
maiz2022 | 10.3390/polym14030650 | ChiMA | 1.5 w-w | none | 0 | U | 0.752 | none | 0 | 10 | 600 | 25G | 254 |  | 25 | 25 | 25
maiz2022 | 10.3390/polym14030650 | ChiMA | 1.5 w-w | none | 0 | U | 0.8255 | none | 0 | 15 | 600 | 25G | 254 |  | 25 | 25 | 25
maiz2022 | 10.3390/polym14030650 | ChiMA | 1.5 w-w | none | 0 | U | 0.88375 | none | 0 | 20 | 600 | 25G | 254 |  | 25 | 25 | 25
maiz2022 | 10.3390/polym14030650 | ChiMA | 1.5 w-w | none | 0 | U | 0.69925 | none | 0 | 10 | 800 | 25G | 254 |  | 25 | 25 | 25
maiz2022 | 10.3390/polym14030650 | ChiMA | 1.5 w-w | none | 0 | U | 0.803 | none | 0 | 15 | 800 | 25G | 254 |  | 25 | 25 | 25
maiz2022 | 10.3390/polym14030650 | ChiMA | 1.5 w-w | none | 0 | U | 0.8775 | none | 0 | 20 | 800 | 25G | 254 |  | 25 | 25 | 25
maiz2022 | 10.3390/polym14030650 | ChiMA | 1.5 w-w | none | 0 | U | 0.88825 | none | 0 | 10 | 300 | 22G | 410 |  | 25 | 25 | 25
maiz2022 | 10.3390/polym14030650 | ChiMA | 1.5 w-w | none | 0 | U | 0.9535 | none | 0 | 15 | 300 | 22G | 410 |  | 25 | 25 | 25
maiz2022 | 10.3390/polym14030650 | ChiMA | 1.5 w-w | none | 0 | U | 0.98275 | none | 0 | 20 | 300 | 22G | 410 |  | 25 | 25 | 25
maiz2022 | 10.3390/polym14030650 | ChiMA | 1.5 w-w | none | 0 | U | 0.722 | none | 0 | 10 | 600 | 22G | 410 |  | 25 | 25 | 25
maiz2022 | 10.3390/polym14030650 | ChiMA | 1.5 w-w | none | 0 | U | 0.94025 | none | 0 | 15 | 600 | 22G | 410 |  | 25 | 25 | 25
maiz2022 | 10.3390/polym14030650 | ChiMA | 1.5 w-w | none | 0 | U | 0.98375 | none | 0 | 20 | 600 | 22G | 410 |  | 25 | 25 | 25
maiz2022 | 10.3390/polym14030650 | ChiMA | 1.5 w-w | none | 0 | U | 0.59825 | none | 0 | 10 | 800 | 22G | 410 |  | 25 | 25 | 25
maiz2022 | 10.3390/polym14030650 | ChiMA | 1.5 w-w | none | 0 | U | 0.9355 | none | 0 | 15 | 800 | 22G | 410 |  | 25 | 25 | 25
maiz2022 | 10.3390/polym14030650 | ChiMA | 1.5 w-w | none | 0 | U | 0.91125 | none | 0 | 20 | 800 | 22G | 410 |  | 25 | 25 | 25
maiz2022 | 10.3390/polym14030650 | ChiMA | 1.5 w-w | none | 0 | expansion | 11.75 | none | 0 | 10 | 300 | 27G | 200 |  | 25 | 25 | 25
maiz2022 | 10.3390/polym14030650 | ChiMA | 1.5 w-w | none | 0 | expansion | 13 | none | 0 | 10 | 300 | 27G | 200 |  | 25 | 25 | 25
maiz2022 | 10.3390/polym14030650 | ChiMA | 1.5 w-w | none | 0 | expansion | 10.05 | none | 0 | 10 | 300 | 27G | 200 |  | 25 | 25 | 25
maiz2022 | 10.3390/polym14030650 | ChiMA | 1.5 w-w | none | 0 | expansion | 8.9 | none | 0 | 10 | 300 | 27G | 200 |  | 25 | 25 | 25
maiz2022 | 10.3390/polym14030650 | ChiMA | 1.5 w-w | none | 0 | expansion | 8.6 | none | 0 | 10 | 300 | 27G | 200 |  | 25 | 25 | 25
maiz2022 | 10.3390/polym14030650 | ChiMA | 1.5 w-w | none | 0 | expansion | 9.55 | none | 0 | 10 | 300 | 27G | 200 |  | 25 | 25 | 25
maiz2022 | 10.3390/polym14030650 | ChiMA | 1.5 w-w | none | 0 | expansion | 9.05 | none | 0 | 10 | 300 | 27G | 200 |  | 25 | 25 | 25
maiz2022 | 10.3390/polym14030650 | ChiMA | 1.5 w-w | none | 0 | expansion | 9.35 | none | 0 | 10 | 300 | 27G | 200 |  | 25 | 25 | 25
maiz2022 | 10.3390/polym14030650 | ChiMA | 1.5 w-w | none | 0 | expansion | 9.55 | none | 0 | 10 | 300 | 27G | 200 |  | 25 | 25 | 25
maiz2022 | 10.3390/polym14030650 | ChiMA | 1.5 w-w | none | 0 | expansion | 9.3 | none | 0 | 10 | 300 | 27G | 200 |  | 25 | 25 | 25
maiz2022 | 10.3390/polym14030650 | ChiMA | 1.5 w-w | none | 0 | expansion | 9.3 | none | 0 | 10 | 300 | 27G | 200 |  | 25 | 25 | 25
maiz2022 | 10.3390/polym14030650 | ChiMA | 1.5 w-w | none | 0 | expansion | 9.3 | none | 0 | 10 | 300 | 27G | 200 |  | 25 | 25 | 25
maiz2022 | 10.3390/polym14030650 | ChiMA | 1.5 w-w | none | 0 | expansion | 9.55 | none | 0 | 10 | 300 | 27G | 200 |  | 25 | 25 | 25
maiz2022 | 10.3390/polym14030650 | ChiMA | 1.5 w-w | none | 0 | expansion | 10.05 | none | 0 | 10 | 300 | 27G | 200 |  | 25 | 25 | 25
maiz2022 | 10.3390/polym14030650 | ChiMA | 1.5 w-w | none | 0 | expansion | 9.55 | none | 0 | 10 | 300 | 27G | 200 |  | 25 | 25 | 25
maiz2022 | 10.3390/polym14030650 | ChiMA | 1.5 w-w | none | 0 | expansion | 9.35 | none | 0 | 10 | 300 | 27G | 200 |  | 25 | 25 | 25
maiz2022 | 10.3390/polym14030650 | ChiMA | 1.5 w-w | none | 0 | expansion | 10.55 | none | 0 | 10 | 300 | 27G | 200 |  | 25 | 25 | 25
maiz2022 | 10.3390/polym14030650 | ChiMA | 1.5 w-w | none | 0 | expansion | 10.6 | none | 0 | 10 | 300 | 27G | 200 |  | 25 | 25 | 25
maiz2022 | 10.3390/polym14030650 | ChiMA | 1.5 w-w | none | 0 | expansion | 12.75 | none | 0 | 10 | 300 | 27G | 200 |  | 25 | 25 | 25
maiz2022 | 10.3390/polym14030650 | ChiMA | 1.5 w-w | none | 0 | expansion | 11.05 | none | 0 | 10 | 300 | 27G | 200 |  | 25 | 25 | 25
maiz2022 | 10.3390/polym14030650 | ChiMA | 1.5 w-w | none | 0 | expansion | 7.85 | none | 0 | 10 | 600 | 27G | 200 |  | 25 | 25 | 25
maiz2022 | 10.3390/polym14030650 | ChiMA | 1.5 w-w | none | 0 | expansion | 8.85 | none | 0 | 10 | 600 | 27G | 200 |  | 25 | 25 | 25
maiz2022 | 10.3390/polym14030650 | ChiMA | 1.5 w-w | none | 0 | expansion | 6.65 | none | 0 | 10 | 600 | 27G | 200 |  | 25 | 25 | 25
maiz2022 | 10.3390/polym14030650 | ChiMA | 1.5 w-w | none | 0 | expansion | 5.9 | none | 0 | 10 | 600 | 27G | 200 |  | 25 | 25 | 25
maiz2022 | 10.3390/polym14030650 | ChiMA | 1.5 w-w | none | 0 | expansion | 6.4 | none | 0 | 10 | 600 | 27G | 200 |  | 25 | 25 | 25
maiz2022 | 10.3390/polym14030650 | ChiMA | 1.5 w-w | none | 0 | expansion | 6.35 | none | 0 | 10 | 600 | 27G | 200 |  | 25 | 25 | 25
maiz2022 | 10.3390/polym14030650 | ChiMA | 1.5 w-w | none | 0 | expansion | 6.6 | none | 0 | 10 | 600 | 27G | 200 |  | 25 | 25 | 25
maiz2022 | 10.3390/polym14030650 | ChiMA | 1.5 w-w | none | 0 | expansion | 6.4 | none | 0 | 10 | 600 | 27G | 200 |  | 25 | 25 | 25
maiz2022 | 10.3390/polym14030650 | ChiMA | 1.5 w-w | none | 0 | expansion | 6.35 | none | 0 | 10 | 600 | 27G | 200 |  | 25 | 25 | 25
maiz2022 | 10.3390/polym14030650 | ChiMA | 1.5 w-w | none | 0 | expansion | 6.6 | none | 0 | 10 | 600 | 27G | 200 |  | 25 | 25 | 25
maiz2022 | 10.3390/polym14030650 | ChiMA | 1.5 w-w | none | 0 | expansion | 6.85 | none | 0 | 10 | 600 | 27G | 200 |  | 25 | 25 | 25
maiz2022 | 10.3390/polym14030650 | ChiMA | 1.5 w-w | none | 0 | expansion | 6.85 | none | 0 | 10 | 600 | 27G | 200 |  | 25 | 25 | 25
maiz2022 | 10.3390/polym14030650 | ChiMA | 1.5 w-w | none | 0 | expansion | 6.65 | none | 0 | 10 | 600 | 27G | 200 |  | 25 | 25 | 25
maiz2022 | 10.3390/polym14030650 | ChiMA | 1.5 w-w | none | 0 | expansion | 6.85 | none | 0 | 10 | 600 | 27G | 200 |  | 25 | 25 | 25
maiz2022 | 10.3390/polym14030650 | ChiMA | 1.5 w-w | none | 0 | expansion | 6.6 | none | 0 | 10 | 600 | 27G | 200 |  | 25 | 25 | 25
maiz2022 | 10.3390/polym14030650 | ChiMA | 1.5 w-w | none | 0 | expansion | 6.35 | none | 0 | 10 | 600 | 27G | 200 |  | 25 | 25 | 25
maiz2022 | 10.3390/polym14030650 | ChiMA | 1.5 w-w | none | 0 | expansion | 6.4 | none | 0 | 10 | 600 | 27G | 200 |  | 25 | 25 | 25
maiz2022 | 10.3390/polym14030650 | ChiMA | 1.5 w-w | none | 0 | expansion | 6.6 | none | 0 | 10 | 600 | 27G | 200 |  | 25 | 25 | 25
maiz2022 | 10.3390/polym14030650 | ChiMA | 1.5 w-w | none | 0 | expansion | 6.4 | none | 0 | 10 | 600 | 27G | 200 |  | 25 | 25 | 25
maiz2022 | 10.3390/polym14030650 | ChiMA | 1.5 w-w | none | 0 | expansion | 7.85 | none | 0 | 10 | 600 | 27G | 200 |  | 25 | 25 | 25
maiz2022 | 10.3390/polym14030650 | ChiMA | 1.5 w-w | none | 0 | expansion | 9.95 | none | 0 | 10 | 800 | 27G | 200 |  | 25 | 25 | 25
maiz2022 | 10.3390/polym14030650 | ChiMA | 1.5 w-w | none | 0 | expansion | 9.3 | none | 0 | 10 | 800 | 27G | 200 |  | 25 | 25 | 25
maiz2022 | 10.3390/polym14030650 | ChiMA | 1.5 w-w | none | 0 | expansion | 5.9 | none | 0 | 10 | 800 | 27G | 200 |  | 25 | 25 | 25
maiz2022 | 10.3390/polym14030650 | ChiMA | 1.5 w-w | none | 0 | expansion | 4.45 | none | 0 | 10 | 800 | 27G | 200 |  | 25 | 25 | 25
maiz2022 | 10.3390/polym14030650 | ChiMA | 1.5 w-w | none | 0 | expansion | 4.4 | none | 0 | 10 | 800 | 27G | 200 |  | 25 | 25 | 25
maiz2022 | 10.3390/polym14030650 | ChiMA | 1.5 w-w | none | 0 | expansion | 4.9 | none | 0 | 10 | 800 | 27G | 200 |  | 25 | 25 | 25
maiz2022 | 10.3390/polym14030650 | ChiMA | 1.5 w-w | none | 0 | expansion | 4.6 | none | 0 | 10 | 800 | 27G | 200 |  | 25 | 25 | 25
maiz2022 | 10.3390/polym14030650 | ChiMA | 1.5 w-w | none | 0 | expansion | 5.1 | none | 0 | 10 | 800 | 27G | 200 |  | 25 | 25 | 25
maiz2022 | 10.3390/polym14030650 | ChiMA | 1.5 w-w | none | 0 | expansion | 4.25 | none | 0 | 10 | 800 | 27G | 200 |  | 25 | 25 | 25
maiz2022 | 10.3390/polym14030650 | ChiMA | 1.5 w-w | none | 0 | expansion | 4.6 | none | 0 | 10 | 800 | 27G | 200 |  | 25 | 25 | 25
maiz2022 | 10.3390/polym14030650 | ChiMA | 1.5 w-w | none | 0 | expansion | 4.9 | none | 0 | 10 | 800 | 27G | 200 |  | 25 | 25 | 25
maiz2022 | 10.3390/polym14030650 | ChiMA | 1.5 w-w | none | 0 | expansion | 4.9 | none | 0 | 10 | 800 | 27G | 200 |  | 25 | 25 | 25
maiz2022 | 10.3390/polym14030650 | ChiMA | 1.5 w-w | none | 0 | expansion | 4.8 | none | 0 | 10 | 800 | 27G | 200 |  | 25 | 25 | 25
maiz2022 | 10.3390/polym14030650 | ChiMA | 1.5 w-w | none | 0 | expansion | 4.55 | none | 0 | 10 | 800 | 27G | 200 |  | 25 | 25 | 25
maiz2022 | 10.3390/polym14030650 | ChiMA | 1.5 w-w | none | 0 | expansion | 4.3 | none | 0 | 10 | 800 | 27G | 200 |  | 25 | 25 | 25
maiz2022 | 10.3390/polym14030650 | ChiMA | 1.5 w-w | none | 0 | expansion | 5.9 | none | 0 | 10 | 800 | 27G | 200 |  | 25 | 25 | 25
maiz2022 | 10.3390/polym14030650 | ChiMA | 1.5 w-w | none | 0 | expansion | 7.5 | none | 0 | 10 | 800 | 27G | 200 |  | 25 | 25 | 25
maiz2022 | 10.3390/polym14030650 | ChiMA | 1.5 w-w | none | 0 | expansion | 5.15 | none | 0 | 10 | 800 | 27G | 200 |  | 25 | 25 | 25
maiz2022 | 10.3390/polym14030650 | ChiMA | 1.5 w-w | none | 0 | expansion | 4.4 | none | 0 | 10 | 800 | 27G | 200 |  | 25 | 25 | 25
maiz2022 | 10.3390/polym14030650 | ChiMA | 1.5 w-w | none | 0 | expansion | 5.05 | none | 0 | 10 | 800 | 27G | 200 |  | 25 | 25 | 25
maiz2022 | 10.3390/polym14030650 | ChiMA | 1.5 w-w | none | 0 | expansion | 13.55 | none | 0 | 15 | 300 | 27G | 200 |  | 25 | 25 | 25
maiz2022 | 10.3390/polym14030650 | ChiMA | 1.5 w-w | none | 0 | expansion | 20.75 | none | 0 | 15 | 300 | 27G | 200 |  | 25 | 25 | 25
maiz2022 | 10.3390/polym14030650 | ChiMA | 1.5 w-w | none | 0 | expansion | 18.2 | none | 0 | 15 | 300 | 27G | 200 |  | 25 | 25 | 25
maiz2022 | 10.3390/polym14030650 | ChiMA | 1.5 w-w | none | 0 | expansion | 14 | none | 0 | 15 | 300 | 27G | 200 |  | 25 | 25 | 25
maiz2022 | 10.3390/polym14030650 | ChiMA | 1.5 w-w | none | 0 | expansion | 14.85 | none | 0 | 15 | 300 | 27G | 200 |  | 25 | 25 | 25
maiz2022 | 10.3390/polym14030650 | ChiMA | 1.5 w-w | none | 0 | expansion | 16.95 | none | 0 | 15 | 300 | 27G | 200 |  | 25 | 25 | 25
maiz2022 | 10.3390/polym14030650 | ChiMA | 1.5 w-w | none | 0 | expansion | 15.7 | none | 0 | 15 | 300 | 27G | 200 |  | 25 | 25 | 25
maiz2022 | 10.3390/polym14030650 | ChiMA | 1.5 w-w | none | 0 | expansion | 16.5 | none | 0 | 15 | 300 | 27G | 200 |  | 25 | 25 | 25
maiz2022 | 10.3390/polym14030650 | ChiMA | 1.5 w-w | none | 0 | expansion | 16.95 | none | 0 | 15 | 300 | 27G | 200 |  | 25 | 25 | 25
maiz2022 | 10.3390/polym14030650 | ChiMA | 1.5 w-w | none | 0 | expansion | 17.35 | none | 0 | 15 | 300 | 27G | 200 |  | 25 | 25 | 25
maiz2022 | 10.3390/polym14030650 | ChiMA | 1.5 w-w | none | 0 | expansion | 15.7 | none | 0 | 15 | 300 | 27G | 200 |  | 25 | 25 | 25
maiz2022 | 10.3390/polym14030650 | ChiMA | 1.5 w-w | none | 0 | expansion | 16.1 | none | 0 | 15 | 300 | 27G | 200 |  | 25 | 25 | 25
maiz2022 | 10.3390/polym14030650 | ChiMA | 1.5 w-w | none | 0 | expansion | 12.3 | none | 0 | 15 | 300 | 27G | 200 |  | 25 | 25 | 25
maiz2022 | 10.3390/polym14030650 | ChiMA | 1.5 w-w | none | 0 | expansion | 14.4 | none | 0 | 15 | 300 | 27G | 200 |  | 25 | 25 | 25
maiz2022 | 10.3390/polym14030650 | ChiMA | 1.5 w-w | none | 0 | expansion | 18.2 | none | 0 | 15 | 300 | 27G | 200 |  | 25 | 25 | 25
maiz2022 | 10.3390/polym14030650 | ChiMA | 1.5 w-w | none | 0 | expansion | 20.8 | none | 0 | 15 | 300 | 27G | 200 |  | 25 | 25 | 25
maiz2022 | 10.3390/polym14030650 | ChiMA | 1.5 w-w | none | 0 | expansion | 14.4 | none | 0 | 15 | 300 | 27G | 200 |  | 25 | 25 | 25
maiz2022 | 10.3390/polym14030650 | ChiMA | 1.5 w-w | none | 0 | expansion | 12.3 | none | 0 | 15 | 300 | 27G | 200 |  | 25 | 25 | 25
maiz2022 | 10.3390/polym14030650 | ChiMA | 1.5 w-w | none | 0 | expansion | 16.1 | none | 0 | 15 | 300 | 27G | 200 |  | 25 | 25 | 25
maiz2022 | 10.3390/polym14030650 | ChiMA | 1.5 w-w | none | 0 | expansion | 17.8 | none | 0 | 15 | 300 | 27G | 200 |  | 25 | 25 | 25
maiz2022 | 10.3390/polym14030650 | ChiMA | 1.5 w-w | none | 0 | expansion | 13.15 | none | 0 | 15 | 600 | 27G | 200 |  | 25 | 25 | 25
maiz2022 | 10.3390/polym14030650 | ChiMA | 1.5 w-w | none | 0 | expansion | 16.55 | none | 0 | 15 | 600 | 27G | 200 |  | 25 | 25 | 25
maiz2022 | 10.3390/polym14030650 | ChiMA | 1.5 w-w | none | 0 | expansion | 13.55 | none | 0 | 15 | 600 | 27G | 200 |  | 25 | 25 | 25
maiz2022 | 10.3390/polym14030650 | ChiMA | 1.5 w-w | none | 0 | expansion | 12.7 | none | 0 | 15 | 600 | 27G | 200 |  | 25 | 25 | 25
maiz2022 | 10.3390/polym14030650 | ChiMA | 1.5 w-w | none | 0 | expansion | 13.55 | none | 0 | 15 | 600 | 27G | 200 |  | 25 | 25 | 25
maiz2022 | 10.3390/polym14030650 | ChiMA | 1.5 w-w | none | 0 | expansion | 13.15 | none | 0 | 15 | 600 | 27G | 200 |  | 25 | 25 | 25
maiz2022 | 10.3390/polym14030650 | ChiMA | 1.5 w-w | none | 0 | expansion | 14.4 | none | 0 | 15 | 600 | 27G | 200 |  | 25 | 25 | 25
maiz2022 | 10.3390/polym14030650 | ChiMA | 1.5 w-w | none | 0 | expansion | 13.55 | none | 0 | 15 | 600 | 27G | 200 |  | 25 | 25 | 25
maiz2022 | 10.3390/polym14030650 | ChiMA | 1.5 w-w | none | 0 | expansion | 13.55 | none | 0 | 15 | 600 | 27G | 200 |  | 25 | 25 | 25
maiz2022 | 10.3390/polym14030650 | ChiMA | 1.5 w-w | none | 0 | expansion | 12.7 | none | 0 | 15 | 600 | 27G | 200 |  | 25 | 25 | 25
maiz2022 | 10.3390/polym14030650 | ChiMA | 1.5 w-w | none | 0 | expansion | 14 | none | 0 | 15 | 600 | 27G | 200 |  | 25 | 25 | 25
maiz2022 | 10.3390/polym14030650 | ChiMA | 1.5 w-w | none | 0 | expansion | 13.55 | none | 0 | 15 | 600 | 27G | 200 |  | 25 | 25 | 25
maiz2022 | 10.3390/polym14030650 | ChiMA | 1.5 w-w | none | 0 | expansion | 13.6 | none | 0 | 15 | 600 | 27G | 200 |  | 25 | 25 | 25
maiz2022 | 10.3390/polym14030650 | ChiMA | 1.5 w-w | none | 0 | expansion | 13.55 | none | 0 | 15 | 600 | 27G | 200 |  | 25 | 25 | 25
maiz2022 | 10.3390/polym14030650 | ChiMA | 1.5 w-w | none | 0 | expansion | 13.55 | none | 0 | 15 | 600 | 27G | 200 |  | 25 | 25 | 25
maiz2022 | 10.3390/polym14030650 | ChiMA | 1.5 w-w | none | 0 | expansion | 14 | none | 0 | 15 | 600 | 27G | 200 |  | 25 | 25 | 25
maiz2022 | 10.3390/polym14030650 | ChiMA | 1.5 w-w | none | 0 | expansion | 13.15 | none | 0 | 15 | 600 | 27G | 200 |  | 25 | 25 | 25
maiz2022 | 10.3390/polym14030650 | ChiMA | 1.5 w-w | none | 0 | expansion | 14 | none | 0 | 15 | 600 | 27G | 200 |  | 25 | 25 | 25
maiz2022 | 10.3390/polym14030650 | ChiMA | 1.5 w-w | none | 0 | expansion | 13.15 | none | 0 | 15 | 600 | 27G | 200 |  | 25 | 25 | 25
maiz2022 | 10.3390/polym14030650 | ChiMA | 1.5 w-w | none | 0 | expansion | 14 | none | 0 | 15 | 600 | 27G | 200 |  | 25 | 25 | 25
maiz2022 | 10.3390/polym14030650 | ChiMA | 1.5 w-w | none | 0 | expansion | 13.55 | none | 0 | 15 | 800 | 27G | 200 |  | 25 | 25 | 25
maiz2022 | 10.3390/polym14030650 | ChiMA | 1.5 w-w | none | 0 | expansion | 14.85 | none | 0 | 15 | 800 | 27G | 200 |  | 25 | 25 | 25
maiz2022 | 10.3390/polym14030650 | ChiMA | 1.5 w-w | none | 0 | expansion | 12.7 | none | 0 | 15 | 800 | 27G | 200 |  | 25 | 25 | 25
maiz2022 | 10.3390/polym14030650 | ChiMA | 1.5 w-w | none | 0 | expansion | 11.85 | none | 0 | 15 | 800 | 27G | 200 |  | 25 | 25 | 25
maiz2022 | 10.3390/polym14030650 | ChiMA | 1.5 w-w | none | 0 | expansion | 11.85 | none | 0 | 15 | 800 | 27G | 200 |  | 25 | 25 | 25
maiz2022 | 10.3390/polym14030650 | ChiMA | 1.5 w-w | none | 0 | expansion | 11.45 | none | 0 | 15 | 800 | 27G | 200 |  | 25 | 25 | 25
maiz2022 | 10.3390/polym14030650 | ChiMA | 1.5 w-w | none | 0 | expansion | 12.3 | none | 0 | 15 | 800 | 27G | 200 |  | 25 | 25 | 25
maiz2022 | 10.3390/polym14030650 | ChiMA | 1.5 w-w | none | 0 | expansion | 12.7 | none | 0 | 15 | 800 | 27G | 200 |  | 25 | 25 | 25
maiz2022 | 10.3390/polym14030650 | ChiMA | 1.5 w-w | none | 0 | expansion | 12.3 | none | 0 | 15 | 800 | 27G | 200 |  | 25 | 25 | 25
maiz2022 | 10.3390/polym14030650 | ChiMA | 1.5 w-w | none | 0 | expansion | 11 | none | 0 | 15 | 800 | 27G | 200 |  | 25 | 25 | 25
maiz2022 | 10.3390/polym14030650 | ChiMA | 1.5 w-w | none | 0 | expansion | 11.45 | none | 0 | 15 | 800 | 27G | 200 |  | 25 | 25 | 25
maiz2022 | 10.3390/polym14030650 | ChiMA | 1.5 w-w | none | 0 | expansion | 11.45 | none | 0 | 15 | 800 | 27G | 200 |  | 25 | 25 | 25
maiz2022 | 10.3390/polym14030650 | ChiMA | 1.5 w-w | none | 0 | expansion | 11 | none | 0 | 15 | 800 | 27G | 200 |  | 25 | 25 | 25
maiz2022 | 10.3390/polym14030650 | ChiMA | 1.5 w-w | none | 0 | expansion | 11.85 | none | 0 | 15 | 800 | 27G | 200 |  | 25 | 25 | 25
maiz2022 | 10.3390/polym14030650 | ChiMA | 1.5 w-w | none | 0 | expansion | 11.85 | none | 0 | 15 | 800 | 27G | 200 |  | 25 | 25 | 25
maiz2022 | 10.3390/polym14030650 | ChiMA | 1.5 w-w | none | 0 | expansion | 11.45 | none | 0 | 15 | 800 | 27G | 200 |  | 25 | 25 | 25
maiz2022 | 10.3390/polym14030650 | ChiMA | 1.5 w-w | none | 0 | expansion | 11 | none | 0 | 15 | 800 | 27G | 200 |  | 25 | 25 | 25
maiz2022 | 10.3390/polym14030650 | ChiMA | 1.5 w-w | none | 0 | expansion | 11 | none | 0 | 15 | 800 | 27G | 200 |  | 25 | 25 | 25
maiz2022 | 10.3390/polym14030650 | ChiMA | 1.5 w-w | none | 0 | expansion | 11.85 | none | 0 | 15 | 800 | 27G | 200 |  | 25 | 25 | 25
maiz2022 | 10.3390/polym14030650 | ChiMA | 1.5 w-w | none | 0 | expansion | 15.7 | none | 0 | 15 | 800 | 27G | 200 |  | 25 | 25 | 25
maiz2022 | 10.3390/polym14030650 | ChiMA | 1.5 w-w | none | 0 | expansion | 25.45 | none | 0 | 20 | 300 | 27G | 200 |  | 25 | 25 | 25
maiz2022 | 10.3390/polym14030650 | ChiMA | 1.5 w-w | none | 0 | expansion | 29.4 | none | 0 | 20 | 300 | 27G | 200 |  | 25 | 25 | 25
maiz2022 | 10.3390/polym14030650 | ChiMA | 1.5 w-w | none | 0 | expansion | 27 | none | 0 | 20 | 300 | 27G | 200 |  | 25 | 25 | 25
maiz2022 | 10.3390/polym14030650 | ChiMA | 1.5 w-w | none | 0 | expansion | 24.55 | none | 0 | 20 | 300 | 27G | 200 |  | 25 | 25 | 25
maiz2022 | 10.3390/polym14030650 | ChiMA | 1.5 w-w | none | 0 | expansion | 25.05 | none | 0 | 20 | 300 | 27G | 200 |  | 25 | 25 | 25
maiz2022 | 10.3390/polym14030650 | ChiMA | 1.5 w-w | none | 0 | expansion | 26.45 | none | 0 | 20 | 300 | 27G | 200 |  | 25 | 25 | 25
maiz2022 | 10.3390/polym14030650 | ChiMA | 1.5 w-w | none | 0 | expansion | 26.95 | none | 0 | 20 | 300 | 27G | 200 |  | 25 | 25 | 25
maiz2022 | 10.3390/polym14030650 | ChiMA | 1.5 w-w | none | 0 | expansion | 27.4 | none | 0 | 20 | 300 | 27G | 200 |  | 25 | 25 | 25
maiz2022 | 10.3390/polym14030650 | ChiMA | 1.5 w-w | none | 0 | expansion | 29.35 | none | 0 | 20 | 300 | 27G | 200 |  | 25 | 25 | 25
maiz2022 | 10.3390/polym14030650 | ChiMA | 1.5 w-w | none | 0 | expansion | 28.85 | none | 0 | 20 | 300 | 27G | 200 |  | 25 | 25 | 25
maiz2022 | 10.3390/polym14030650 | ChiMA | 1.5 w-w | none | 0 | expansion | 27.4 | none | 0 | 20 | 300 | 27G | 200 |  | 25 | 25 | 25
maiz2022 | 10.3390/polym14030650 | ChiMA | 1.5 w-w | none | 0 | expansion | 27.9 | none | 0 | 20 | 300 | 27G | 200 |  | 25 | 25 | 25
maiz2022 | 10.3390/polym14030650 | ChiMA | 1.5 w-w | none | 0 | expansion | 29.85 | none | 0 | 20 | 300 | 27G | 200 |  | 25 | 25 | 25
maiz2022 | 10.3390/polym14030650 | ChiMA | 1.5 w-w | none | 0 | expansion | 33.15 | none | 0 | 20 | 300 | 27G | 200 |  | 25 | 25 | 25
maiz2022 | 10.3390/polym14030650 | ChiMA | 1.5 w-w | none | 0 | expansion | 27.9 | none | 0 | 20 | 300 | 27G | 200 |  | 25 | 25 | 25
maiz2022 | 10.3390/polym14030650 | ChiMA | 1.5 w-w | none | 0 | expansion | 28.35 | none | 0 | 20 | 300 | 27G | 200 |  | 25 | 25 | 25
maiz2022 | 10.3390/polym14030650 | ChiMA | 1.5 w-w | none | 0 | expansion | 29.8 | none | 0 | 20 | 300 | 27G | 200 |  | 25 | 25 | 25
maiz2022 | 10.3390/polym14030650 | ChiMA | 1.5 w-w | none | 0 | expansion | 26.45 | none | 0 | 20 | 300 | 27G | 200 |  | 25 | 25 | 25
maiz2022 | 10.3390/polym14030650 | ChiMA | 1.5 w-w | none | 0 | expansion | 26.9 | none | 0 | 20 | 300 | 27G | 200 |  | 25 | 25 | 25
maiz2022 | 10.3390/polym14030650 | ChiMA | 1.5 w-w | none | 0 | expansion | 27.4 | none | 0 | 20 | 300 | 27G | 200 |  | 25 | 25 | 25
maiz2022 | 10.3390/polym14030650 | ChiMA | 1.5 w-w | none | 0 | expansion | 20.25 | none | 0 | 20 | 600 | 27G | 200 |  | 25 | 25 | 25
maiz2022 | 10.3390/polym14030650 | ChiMA | 1.5 w-w | none | 0 | expansion | 22.65 | none | 0 | 20 | 600 | 27G | 200 |  | 25 | 25 | 25
maiz2022 | 10.3390/polym14030650 | ChiMA | 1.5 w-w | none | 0 | expansion | 22.65 | none | 0 | 20 | 600 | 27G | 200 |  | 25 | 25 | 25
maiz2022 | 10.3390/polym14030650 | ChiMA | 1.5 w-w | none | 0 | expansion | 19.25 | none | 0 | 20 | 600 | 27G | 200 |  | 25 | 25 | 25
maiz2022 | 10.3390/polym14030650 | ChiMA | 1.5 w-w | none | 0 | expansion | 20.25 | none | 0 | 20 | 600 | 27G | 200 |  | 25 | 25 | 25
maiz2022 | 10.3390/polym14030650 | ChiMA | 1.5 w-w | none | 0 | expansion | 17.8 | none | 0 | 20 | 600 | 27G | 200 |  | 25 | 25 | 25
maiz2022 | 10.3390/polym14030650 | ChiMA | 1.5 w-w | none | 0 | expansion | 18.3 | none | 0 | 20 | 600 | 27G | 200 |  | 25 | 25 | 25
maiz2022 | 10.3390/polym14030650 | ChiMA | 1.5 w-w | none | 0 | expansion | 19.25 | none | 0 | 20 | 600 | 27G | 200 |  | 25 | 25 | 25
maiz2022 | 10.3390/polym14030650 | ChiMA | 1.5 w-w | none | 0 | expansion | 19.7 | none | 0 | 20 | 600 | 27G | 200 |  | 25 | 25 | 25
maiz2022 | 10.3390/polym14030650 | ChiMA | 1.5 w-w | none | 0 | expansion | 19.25 | none | 0 | 20 | 600 | 27G | 200 |  | 25 | 25 | 25
maiz2022 | 10.3390/polym14030650 | ChiMA | 1.5 w-w | none | 0 | expansion | 19.7 | none | 0 | 20 | 600 | 27G | 200 |  | 25 | 25 | 25
maiz2022 | 10.3390/polym14030650 | ChiMA | 1.5 w-w | none | 0 | expansion | 16.8 | none | 0 | 20 | 600 | 27G | 200 |  | 25 | 25 | 25
maiz2022 | 10.3390/polym14030650 | ChiMA | 1.5 w-w | none | 0 | expansion | 18.75 | none | 0 | 20 | 600 | 27G | 200 |  | 25 | 25 | 25
maiz2022 | 10.3390/polym14030650 | ChiMA | 1.5 w-w | none | 0 | expansion | 20.2 | none | 0 | 20 | 600 | 27G | 200 |  | 25 | 25 | 25
maiz2022 | 10.3390/polym14030650 | ChiMA | 1.5 w-w | none | 0 | expansion | 21.6 | none | 0 | 20 | 600 | 27G | 200 |  | 25 | 25 | 25
maiz2022 | 10.3390/polym14030650 | ChiMA | 1.5 w-w | none | 0 | expansion | 20.65 | none | 0 | 20 | 600 | 27G | 200 |  | 25 | 25 | 25
maiz2022 | 10.3390/polym14030650 | ChiMA | 1.5 w-w | none | 0 | expansion | 23.1 | none | 0 | 20 | 600 | 27G | 200 |  | 25 | 25 | 25
maiz2022 | 10.3390/polym14030650 | ChiMA | 1.5 w-w | none | 0 | expansion | 23.05 | none | 0 | 20 | 600 | 27G | 200 |  | 25 | 25 | 25
maiz2022 | 10.3390/polym14030650 | ChiMA | 1.5 w-w | none | 0 | expansion | 14.9 | none | 0 | 20 | 600 | 27G | 200 |  | 25 | 25 | 25
maiz2022 | 10.3390/polym14030650 | ChiMA | 1.5 w-w | none | 0 | expansion | 20.65 | none | 0 | 20 | 600 | 27G | 200 |  | 25 | 25 | 25
maiz2022 | 10.3390/polym14030650 | ChiMA | 1.5 w-w | none | 0 | expansion | 17 | none | 0 | 20 | 800 | 27G | 200 |  | 25 | 25 | 25
maiz2022 | 10.3390/polym14030650 | ChiMA | 1.5 w-w | none | 0 | expansion | 16.05 | none | 0 | 20 | 800 | 27G | 200 |  | 25 | 25 | 25
maiz2022 | 10.3390/polym14030650 | ChiMA | 1.5 w-w | none | 0 | expansion | 17.45 | none | 0 | 20 | 800 | 27G | 200 |  | 25 | 25 | 25
maiz2022 | 10.3390/polym14030650 | ChiMA | 1.5 w-w | none | 0 | expansion | 17 | none | 0 | 20 | 800 | 27G | 200 |  | 25 | 25 | 25
maiz2022 | 10.3390/polym14030650 | ChiMA | 1.5 w-w | none | 0 | expansion | 14.65 | none | 0 | 20 | 800 | 27G | 200 |  | 25 | 25 | 25
maiz2022 | 10.3390/polym14030650 | ChiMA | 1.5 w-w | none | 0 | expansion | 14.15 | none | 0 | 20 | 800 | 27G | 200 |  | 25 | 25 | 25
maiz2022 | 10.3390/polym14030650 | ChiMA | 1.5 w-w | none | 0 | expansion | 15.1 | none | 0 | 20 | 800 | 27G | 200 |  | 25 | 25 | 25
maiz2022 | 10.3390/polym14030650 | ChiMA | 1.5 w-w | none | 0 | expansion | 16.05 | none | 0 | 20 | 800 | 27G | 200 |  | 25 | 25 | 25
maiz2022 | 10.3390/polym14030650 | ChiMA | 1.5 w-w | none | 0 | expansion | 14.15 | none | 0 | 20 | 800 | 27G | 200 |  | 25 | 25 | 25
maiz2022 | 10.3390/polym14030650 | ChiMA | 1.5 w-w | none | 0 | expansion | 17 | none | 0 | 20 | 800 | 27G | 200 |  | 25 | 25 | 25
maiz2022 | 10.3390/polym14030650 | ChiMA | 1.5 w-w | none | 0 | expansion | 17.9 | none | 0 | 20 | 800 | 27G | 200 |  | 25 | 25 | 25
maiz2022 | 10.3390/polym14030650 | ChiMA | 1.5 w-w | none | 0 | expansion | 14.6 | none | 0 | 20 | 800 | 27G | 200 |  | 25 | 25 | 25
maiz2022 | 10.3390/polym14030650 | ChiMA | 1.5 w-w | none | 0 | expansion | 13.25 | none | 0 | 20 | 800 | 27G | 200 |  | 25 | 25 | 25
maiz2022 | 10.3390/polym14030650 | ChiMA | 1.5 w-w | none | 0 | expansion | 14.15 | none | 0 | 20 | 800 | 27G | 200 |  | 25 | 25 | 25
maiz2022 | 10.3390/polym14030650 | ChiMA | 1.5 w-w | none | 0 | expansion | 14.6 | none | 0 | 20 | 800 | 27G | 200 |  | 25 | 25 | 25
maiz2022 | 10.3390/polym14030650 | ChiMA | 1.5 w-w | none | 0 | expansion | 14.6 | none | 0 | 20 | 800 | 27G | 200 |  | 25 | 25 | 25
maiz2022 | 10.3390/polym14030650 | ChiMA | 1.5 w-w | none | 0 | expansion | 17.45 | none | 0 | 20 | 800 | 27G | 200 |  | 25 | 25 | 25
maiz2022 | 10.3390/polym14030650 | ChiMA | 1.5 w-w | none | 0 | expansion | 16.05 | none | 0 | 20 | 800 | 27G | 200 |  | 25 | 25 | 25
maiz2022 | 10.3390/polym14030650 | ChiMA | 1.5 w-w | none | 0 | expansion | 17.45 | none | 0 | 20 | 800 | 27G | 200 |  | 25 | 25 | 25
maiz2022 | 10.3390/polym14030650 | ChiMA | 1.5 w-w | none | 0 | expansion | 14.15 | none | 0 | 20 | 800 | 27G | 200 |  | 25 | 25 | 25
maiz2022 | 10.3390/polym14030650 | ChiMA | 1.5 w-w | none | 0 | expansion | 9.92126 | none | 0 | 10 | 300 | 25G | 254 |  | 25 | 25 | 25
maiz2022 | 10.3390/polym14030650 | ChiMA | 1.5 w-w | none | 0 | expansion | 7.716535 | none | 0 | 10 | 300 | 25G | 254 |  | 25 | 25 | 25
maiz2022 | 10.3390/polym14030650 | ChiMA | 1.5 w-w | none | 0 | expansion | 6.889764 | none | 0 | 10 | 300 | 25G | 254 |  | 25 | 25 | 25
maiz2022 | 10.3390/polym14030650 | ChiMA | 1.5 w-w | none | 0 | expansion | 6.692913 | none | 0 | 10 | 300 | 25G | 254 |  | 25 | 25 | 25
maiz2022 | 10.3390/polym14030650 | ChiMA | 1.5 w-w | none | 0 | expansion | 6.299213 | none | 0 | 10 | 300 | 25G | 254 |  | 25 | 25 | 25
maiz2022 | 10.3390/polym14030650 | ChiMA | 1.5 w-w | none | 0 | expansion | 6.102362 | none | 0 | 10 | 300 | 25G | 254 |  | 25 | 25 | 25
maiz2022 | 10.3390/polym14030650 | ChiMA | 1.5 w-w | none | 0 | expansion | 6.574803 | none | 0 | 10 | 300 | 25G | 254 |  | 25 | 25 | 25
maiz2022 | 10.3390/polym14030650 | ChiMA | 1.5 w-w | none | 0 | expansion | 6.574803 | none | 0 | 10 | 300 | 25G | 254 |  | 25 | 25 | 25
maiz2022 | 10.3390/polym14030650 | ChiMA | 1.5 w-w | none | 0 | expansion | 6.692913 | none | 0 | 10 | 300 | 25G | 254 |  | 25 | 25 | 25
maiz2022 | 10.3390/polym14030650 | ChiMA | 1.5 w-w | none | 0 | expansion | 6.496063 | none | 0 | 10 | 300 | 25G | 254 |  | 25 | 25 | 25
maiz2022 | 10.3390/polym14030650 | ChiMA | 1.5 w-w | none | 0 | expansion | 6.299213 | none | 0 | 10 | 300 | 25G | 254 |  | 25 | 25 | 25
maiz2022 | 10.3390/polym14030650 | ChiMA | 1.5 w-w | none | 0 | expansion | 7.007874 | none | 0 | 10 | 300 | 25G | 254 |  | 25 | 25 | 25
maiz2022 | 10.3390/polym14030650 | ChiMA | 1.5 w-w | none | 0 | expansion | 7.007874 | none | 0 | 10 | 300 | 25G | 254 |  | 25 | 25 | 25
maiz2022 | 10.3390/polym14030650 | ChiMA | 1.5 w-w | none | 0 | expansion | 7.559055 | none | 0 | 10 | 300 | 25G | 254 |  | 25 | 25 | 25
maiz2022 | 10.3390/polym14030650 | ChiMA | 1.5 w-w | none | 0 | expansion | 8.228346 | none | 0 | 10 | 300 | 25G | 254 |  | 25 | 25 | 25
maiz2022 | 10.3390/polym14030650 | ChiMA | 1.5 w-w | none | 0 | expansion | 8.385827 | none | 0 | 10 | 300 | 25G | 254 |  | 25 | 25 | 25
maiz2022 | 10.3390/polym14030650 | ChiMA | 1.5 w-w | none | 0 | expansion | 7.992126 | none | 0 | 10 | 300 | 25G | 254 |  | 25 | 25 | 25
maiz2022 | 10.3390/polym14030650 | ChiMA | 1.5 w-w | none | 0 | expansion | 6.220472 | none | 0 | 10 | 300 | 25G | 254 |  | 25 | 25 | 25
maiz2022 | 10.3390/polym14030650 | ChiMA | 1.5 w-w | none | 0 | expansion | 6.771654 | none | 0 | 10 | 300 | 25G | 254 |  | 25 | 25 | 25
maiz2022 | 10.3390/polym14030650 | ChiMA | 1.5 w-w | none | 0 | expansion | 5.944882 | none | 0 | 10 | 300 | 25G | 254 |  | 25 | 25 | 25
maiz2022 | 10.3390/polym14030650 | ChiMA | 1.5 w-w | none | 0 | expansion | 8.740157 | none | 0 | 10 | 600 | 25G | 254 |  | 25 | 25 | 25
maiz2022 | 10.3390/polym14030650 | ChiMA | 1.5 w-w | none | 0 | expansion | 9.330709 | none | 0 | 10 | 600 | 25G | 254 |  | 25 | 25 | 25
maiz2022 | 10.3390/polym14030650 | ChiMA | 1.5 w-w | none | 0 | expansion | 5.669291 | none | 0 | 10 | 600 | 25G | 254 |  | 25 | 25 | 25
maiz2022 | 10.3390/polym14030650 | ChiMA | 1.5 w-w | none | 0 | expansion | 5.275591 | none | 0 | 10 | 600 | 25G | 254 |  | 25 | 25 | 25
maiz2022 | 10.3390/polym14030650 | ChiMA | 1.5 w-w | none | 0 | expansion | 5.275591 | none | 0 | 10 | 600 | 25G | 254 |  | 25 | 25 | 25
maiz2022 | 10.3390/polym14030650 | ChiMA | 1.5 w-w | none | 0 | expansion | 4.88189 | none | 0 | 10 | 600 | 25G | 254 |  | 25 | 25 | 25
maiz2022 | 10.3390/polym14030650 | ChiMA | 1.5 w-w | none | 0 | expansion | 5.472441 | none | 0 | 10 | 600 | 25G | 254 |  | 25 | 25 | 25
maiz2022 | 10.3390/polym14030650 | ChiMA | 1.5 w-w | none | 0 | expansion | 5.669291 | none | 0 | 10 | 600 | 25G | 254 |  | 25 | 25 | 25
maiz2022 | 10.3390/polym14030650 | ChiMA | 1.5 w-w | none | 0 | expansion | 5.472441 | none | 0 | 10 | 600 | 25G | 254 |  | 25 | 25 | 25
maiz2022 | 10.3390/polym14030650 | ChiMA | 1.5 w-w | none | 0 | expansion | 5.669291 | none | 0 | 10 | 600 | 25G | 254 |  | 25 | 25 | 25
maiz2022 | 10.3390/polym14030650 | ChiMA | 1.5 w-w | none | 0 | expansion | 5.669291 | none | 0 | 10 | 600 | 25G | 254 |  | 25 | 25 | 25
maiz2022 | 10.3390/polym14030650 | ChiMA | 1.5 w-w | none | 0 | expansion | 5.669291 | none | 0 | 10 | 600 | 25G | 254 |  | 25 | 25 | 25
maiz2022 | 10.3390/polym14030650 | ChiMA | 1.5 w-w | none | 0 | expansion | 5.866142 | none | 0 | 10 | 600 | 25G | 254 |  | 25 | 25 | 25
maiz2022 | 10.3390/polym14030650 | ChiMA | 1.5 w-w | none | 0 | expansion | 5.866142 | none | 0 | 10 | 600 | 25G | 254 |  | 25 | 25 | 25
maiz2022 | 10.3390/polym14030650 | ChiMA | 1.5 w-w | none | 0 | expansion | 5.472441 | none | 0 | 10 | 600 | 25G | 254 |  | 25 | 25 | 25
maiz2022 | 10.3390/polym14030650 | ChiMA | 1.5 w-w | none | 0 | expansion | 5.866142 | none | 0 | 10 | 600 | 25G | 254 |  | 25 | 25 | 25
maiz2022 | 10.3390/polym14030650 | ChiMA | 1.5 w-w | none | 0 | expansion | 5.275591 | none | 0 | 10 | 600 | 25G | 254 |  | 25 | 25 | 25
maiz2022 | 10.3390/polym14030650 | ChiMA | 1.5 w-w | none | 0 | expansion | 5.275591 | none | 0 | 10 | 600 | 25G | 254 |  | 25 | 25 | 25
maiz2022 | 10.3390/polym14030650 | ChiMA | 1.5 w-w | none | 0 | expansion | 7.519685 | none | 0 | 10 | 600 | 25G | 254 |  | 25 | 25 | 25
maiz2022 | 10.3390/polym14030650 | ChiMA | 1.5 w-w | none | 0 | expansion | 9.330709 | none | 0 | 10 | 600 | 25G | 254 |  | 25 | 25 | 25
maiz2022 | 10.3390/polym14030650 | ChiMA | 1.5 w-w | none | 0 | expansion | 7.716535 | none | 0 | 10 | 800 | 25G | 254 |  | 25 | 25 | 25
maiz2022 | 10.3390/polym14030650 | ChiMA | 1.5 w-w | none | 0 | expansion | 9.92126 | none | 0 | 10 | 800 | 25G | 254 |  | 25 | 25 | 25
maiz2022 | 10.3390/polym14030650 | ChiMA | 1.5 w-w | none | 0 | expansion | 8.110236 | none | 0 | 10 | 800 | 25G | 254 |  | 25 | 25 | 25
maiz2022 | 10.3390/polym14030650 | ChiMA | 1.5 w-w | none | 0 | expansion | 5.275591 | none | 0 | 10 | 800 | 25G | 254 |  | 25 | 25 | 25
maiz2022 | 10.3390/polym14030650 | ChiMA | 1.5 w-w | none | 0 | expansion | 6.102362 | none | 0 | 10 | 800 | 25G | 254 |  | 25 | 25 | 25
maiz2022 | 10.3390/polym14030650 | ChiMA | 1.5 w-w | none | 0 | expansion | 5.472441 | none | 0 | 10 | 800 | 25G | 254 |  | 25 | 25 | 25
maiz2022 | 10.3390/polym14030650 | ChiMA | 1.5 w-w | none | 0 | expansion | 5.472441 | none | 0 | 10 | 800 | 25G | 254 |  | 25 | 25 | 25
maiz2022 | 10.3390/polym14030650 | ChiMA | 1.5 w-w | none | 0 | expansion | 5.866142 | none | 0 | 10 | 800 | 25G | 254 |  | 25 | 25 | 25
maiz2022 | 10.3390/polym14030650 | ChiMA | 1.5 w-w | none | 0 | expansion | 5.866142 | none | 0 | 10 | 800 | 25G | 254 |  | 25 | 25 | 25
maiz2022 | 10.3390/polym14030650 | ChiMA | 1.5 w-w | none | 0 | expansion | 5.866142 | none | 0 | 10 | 800 | 25G | 254 |  | 25 | 25 | 25
maiz2022 | 10.3390/polym14030650 | ChiMA | 1.5 w-w | none | 0 | expansion | 5.275591 | none | 0 | 10 | 800 | 25G | 254 |  | 25 | 25 | 25
maiz2022 | 10.3390/polym14030650 | ChiMA | 1.5 w-w | none | 0 | expansion | 5.472441 | none | 0 | 10 | 800 | 25G | 254 |  | 25 | 25 | 25
maiz2022 | 10.3390/polym14030650 | ChiMA | 1.5 w-w | none | 0 | expansion | 5.07874 | none | 0 | 10 | 800 | 25G | 254 |  | 25 | 25 | 25
maiz2022 | 10.3390/polym14030650 | ChiMA | 1.5 w-w | none | 0 | expansion | 5.669291 | none | 0 | 10 | 800 | 25G | 254 |  | 25 | 25 | 25
maiz2022 | 10.3390/polym14030650 | ChiMA | 1.5 w-w | none | 0 | expansion | 5.866142 | none | 0 | 10 | 800 | 25G | 254 |  | 25 | 25 | 25
maiz2022 | 10.3390/polym14030650 | ChiMA | 1.5 w-w | none | 0 | expansion | 6.102362 | none | 0 | 10 | 800 | 25G | 254 |  | 25 | 25 | 25
maiz2022 | 10.3390/polym14030650 | ChiMA | 1.5 w-w | none | 0 | expansion | 6.102362 | none | 0 | 10 | 800 | 25G | 254 |  | 25 | 25 | 25
maiz2022 | 10.3390/polym14030650 | ChiMA | 1.5 w-w | none | 0 | expansion | 5.866142 | none | 0 | 10 | 800 | 25G | 254 |  | 25 | 25 | 25
maiz2022 | 10.3390/polym14030650 | ChiMA | 1.5 w-w | none | 0 | expansion | 6.102362 | none | 0 | 10 | 800 | 25G | 254 |  | 25 | 25 | 25
maiz2022 | 10.3390/polym14030650 | ChiMA | 1.5 w-w | none | 0 | expansion | 7.716535 | none | 0 | 10 | 800 | 25G | 254 |  | 25 | 25 | 25
maiz2022 | 10.3390/polym14030650 | ChiMA | 1.5 w-w | none | 0 | expansion | 12.55906 | none | 0 | 15 | 300 | 25G | 254 |  | 25 | 25 | 25
maiz2022 | 10.3390/polym14030650 | ChiMA | 1.5 w-w | none | 0 | expansion | 14.92126 | none | 0 | 15 | 300 | 25G | 254 |  | 25 | 25 | 25
maiz2022 | 10.3390/polym14030650 | ChiMA | 1.5 w-w | none | 0 | expansion | 16.77165 | none | 0 | 15 | 300 | 25G | 254 |  | 25 | 25 | 25
maiz2022 | 10.3390/polym14030650 | ChiMA | 1.5 w-w | none | 0 | expansion | 16.25984 | none | 0 | 15 | 300 | 25G | 254 |  | 25 | 25 | 25
maiz2022 | 10.3390/polym14030650 | ChiMA | 1.5 w-w | none | 0 | expansion | 14.56693 | none | 0 | 15 | 300 | 25G | 254 |  | 25 | 25 | 25
maiz2022 | 10.3390/polym14030650 | ChiMA | 1.5 w-w | none | 0 | expansion | 13.70079 | none | 0 | 15 | 300 | 25G | 254 |  | 25 | 25 | 25
maiz2022 | 10.3390/polym14030650 | ChiMA | 1.5 w-w | none | 0 | expansion | 13.0315 | none | 0 | 15 | 300 | 25G | 254 |  | 25 | 25 | 25
maiz2022 | 10.3390/polym14030650 | ChiMA | 1.5 w-w | none | 0 | expansion | 10.98425 | none | 0 | 15 | 300 | 25G | 254 |  | 25 | 25 | 25
maiz2022 | 10.3390/polym14030650 | ChiMA | 1.5 w-w | none | 0 | expansion | 11.33858 | none | 0 | 15 | 300 | 25G | 254 |  | 25 | 25 | 25
maiz2022 | 10.3390/polym14030650 | ChiMA | 1.5 w-w | none | 0 | expansion | 11.69291 | none | 0 | 15 | 300 | 25G | 254 |  | 25 | 25 | 25
maiz2022 | 10.3390/polym14030650 | ChiMA | 1.5 w-w | none | 0 | expansion | 12.51969 | none | 0 | 15 | 300 | 25G | 254 |  | 25 | 25 | 25
maiz2022 | 10.3390/polym14030650 | ChiMA | 1.5 w-w | none | 0 | expansion | 12.87402 | none | 0 | 15 | 300 | 25G | 254 |  | 25 | 25 | 25
maiz2022 | 10.3390/polym14030650 | ChiMA | 1.5 w-w | none | 0 | expansion | 11.49606 | none | 0 | 15 | 300 | 25G | 254 |  | 25 | 25 | 25
maiz2022 | 10.3390/polym14030650 | ChiMA | 1.5 w-w | none | 0 | expansion | 14.2126 | none | 0 | 15 | 300 | 25G | 254 |  | 25 | 25 | 25
maiz2022 | 10.3390/polym14030650 | ChiMA | 1.5 w-w | none | 0 | expansion | 13.18898 | none | 0 | 15 | 300 | 25G | 254 |  | 25 | 25 | 25
maiz2022 | 10.3390/polym14030650 | ChiMA | 1.5 w-w | none | 0 | expansion | 14.72441 | none | 0 | 15 | 300 | 25G | 254 |  | 25 | 25 | 25
maiz2022 | 10.3390/polym14030650 | ChiMA | 1.5 w-w | none | 0 | expansion | 11.69291 | none | 0 | 15 | 300 | 25G | 254 |  | 25 | 25 | 25
maiz2022 | 10.3390/polym14030650 | ChiMA | 1.5 w-w | none | 0 | expansion | 15.74803 | none | 0 | 15 | 300 | 25G | 254 |  | 25 | 25 | 25
maiz2022 | 10.3390/polym14030650 | ChiMA | 1.5 w-w | none | 0 | expansion | 11.33858 | none | 0 | 15 | 300 | 25G | 254 |  | 25 | 25 | 25
maiz2022 | 10.3390/polym14030650 | ChiMA | 1.5 w-w | none | 0 | expansion | 11.1811 | none | 0 | 15 | 300 | 25G | 254 |  | 25 | 25 | 25
maiz2022 | 10.3390/polym14030650 | ChiMA | 1.5 w-w | none | 0 | expansion | 8.818898 | none | 0 | 15 | 600 | 25G | 254 |  | 25 | 25 | 25
maiz2022 | 10.3390/polym14030650 | ChiMA | 1.5 w-w | none | 0 | expansion | 12.87402 | none | 0 | 15 | 600 | 25G | 254 |  | 25 | 25 | 25
maiz2022 | 10.3390/polym14030650 | ChiMA | 1.5 w-w | none | 0 | expansion | 11.33858 | none | 0 | 15 | 600 | 25G | 254 |  | 25 | 25 | 25
maiz2022 | 10.3390/polym14030650 | ChiMA | 1.5 w-w | none | 0 | expansion | 5.905512 | none | 0 | 15 | 600 | 25G | 254 |  | 25 | 25 | 25
maiz2022 | 10.3390/polym14030650 | ChiMA | 1.5 w-w | none | 0 | expansion | 4.724409 | none | 0 | 15 | 600 | 25G | 254 |  | 25 | 25 | 25
maiz2022 | 10.3390/polym14030650 | ChiMA | 1.5 w-w | none | 0 | expansion | 5.905512 | none | 0 | 15 | 600 | 25G | 254 |  | 25 | 25 | 25
maiz2022 | 10.3390/polym14030650 | ChiMA | 1.5 w-w | none | 0 | expansion | 8.110236 | none | 0 | 15 | 600 | 25G | 254 |  | 25 | 25 | 25
maiz2022 | 10.3390/polym14030650 | ChiMA | 1.5 w-w | none | 0 | expansion | 8.976378 | none | 0 | 15 | 600 | 25G | 254 |  | 25 | 25 | 25
maiz2022 | 10.3390/polym14030650 | ChiMA | 1.5 w-w | none | 0 | expansion | 10 | none | 0 | 15 | 600 | 25G | 254 |  | 25 | 25 | 25
maiz2022 | 10.3390/polym14030650 | ChiMA | 1.5 w-w | none | 0 | expansion | 10 | none | 0 | 15 | 600 | 25G | 254 |  | 25 | 25 | 25
maiz2022 | 10.3390/polym14030650 | ChiMA | 1.5 w-w | none | 0 | expansion | 8.464567 | none | 0 | 15 | 600 | 25G | 254 |  | 25 | 25 | 25
maiz2022 | 10.3390/polym14030650 | ChiMA | 1.5 w-w | none | 0 | expansion | 7.598425 | none | 0 | 15 | 600 | 25G | 254 |  | 25 | 25 | 25
maiz2022 | 10.3390/polym14030650 | ChiMA | 1.5 w-w | none | 0 | expansion | 7.598425 | none | 0 | 15 | 600 | 25G | 254 |  | 25 | 25 | 25
maiz2022 | 10.3390/polym14030650 | ChiMA | 1.5 w-w | none | 0 | expansion | 7.125984 | none | 0 | 15 | 600 | 25G | 254 |  | 25 | 25 | 25
maiz2022 | 10.3390/polym14030650 | ChiMA | 1.5 w-w | none | 0 | expansion | 6.929134 | none | 0 | 15 | 600 | 25G | 254 |  | 25 | 25 | 25
maiz2022 | 10.3390/polym14030650 | ChiMA | 1.5 w-w | none | 0 | expansion | 6.929134 | none | 0 | 15 | 600 | 25G | 254 |  | 25 | 25 | 25
maiz2022 | 10.3390/polym14030650 | ChiMA | 1.5 w-w | none | 0 | expansion | 6.614173 | none | 0 | 15 | 600 | 25G | 254 |  | 25 | 25 | 25
maiz2022 | 10.3390/polym14030650 | ChiMA | 1.5 w-w | none | 0 | expansion | 7.795276 | none | 0 | 15 | 600 | 25G | 254 |  | 25 | 25 | 25
maiz2022 | 10.3390/polym14030650 | ChiMA | 1.5 w-w | none | 0 | expansion | 8.110236 | none | 0 | 15 | 600 | 25G | 254 |  | 25 | 25 | 25
maiz2022 | 10.3390/polym14030650 | ChiMA | 1.5 w-w | none | 0 | expansion | 13.89764 | none | 0 | 15 | 600 | 25G | 254 |  | 25 | 25 | 25
maiz2022 | 10.3390/polym14030650 | ChiMA | 1.5 w-w | none | 0 | expansion | 12.87402 | none | 0 | 15 | 800 | 25G | 254 |  | 25 | 25 | 25
maiz2022 | 10.3390/polym14030650 | ChiMA | 1.5 w-w | none | 0 | expansion | 12.3622 | none | 0 | 15 | 800 | 25G | 254 |  | 25 | 25 | 25
maiz2022 | 10.3390/polym14030650 | ChiMA | 1.5 w-w | none | 0 | expansion | 8.110236 | none | 0 | 15 | 800 | 25G | 254 |  | 25 | 25 | 25
maiz2022 | 10.3390/polym14030650 | ChiMA | 1.5 w-w | none | 0 | expansion | 6.929134 | none | 0 | 15 | 800 | 25G | 254 |  | 25 | 25 | 25
maiz2022 | 10.3390/polym14030650 | ChiMA | 1.5 w-w | none | 0 | expansion | 6.771654 | none | 0 | 15 | 800 | 25G | 254 |  | 25 | 25 | 25
maiz2022 | 10.3390/polym14030650 | ChiMA | 1.5 w-w | none | 0 | expansion | 7.125984 | none | 0 | 15 | 800 | 25G | 254 |  | 25 | 25 | 25
maiz2022 | 10.3390/polym14030650 | ChiMA | 1.5 w-w | none | 0 | expansion | 6.771654 | none | 0 | 15 | 800 | 25G | 254 |  | 25 | 25 | 25
maiz2022 | 10.3390/polym14030650 | ChiMA | 1.5 w-w | none | 0 | expansion | 6.102362 | none | 0 | 15 | 800 | 25G | 254 |  | 25 | 25 | 25
maiz2022 | 10.3390/polym14030650 | ChiMA | 1.5 w-w | none | 0 | expansion | 8.818898 | none | 0 | 15 | 800 | 25G | 254 |  | 25 | 25 | 25
maiz2022 | 10.3390/polym14030650 | ChiMA | 1.5 w-w | none | 0 | expansion | 8.307087 | none | 0 | 15 | 800 | 25G | 254 |  | 25 | 25 | 25
maiz2022 | 10.3390/polym14030650 | ChiMA | 1.5 w-w | none | 0 | expansion | 8.149606 | none | 0 | 15 | 800 | 25G | 254 |  | 25 | 25 | 25
maiz2022 | 10.3390/polym14030650 | ChiMA | 1.5 w-w | none | 0 | expansion | 7.283465 | none | 0 | 15 | 800 | 25G | 254 |  | 25 | 25 | 25
maiz2022 | 10.3390/polym14030650 | ChiMA | 1.5 w-w | none | 0 | expansion | 7.795276 | none | 0 | 15 | 800 | 25G | 254 |  | 25 | 25 | 25
maiz2022 | 10.3390/polym14030650 | ChiMA | 1.5 w-w | none | 0 | expansion | 7.795276 | none | 0 | 15 | 800 | 25G | 254 |  | 25 | 25 | 25
maiz2022 | 10.3390/polym14030650 | ChiMA | 1.5 w-w | none | 0 | expansion | 8.307087 | none | 0 | 15 | 800 | 25G | 254 |  | 25 | 25 | 25
maiz2022 | 10.3390/polym14030650 | ChiMA | 1.5 w-w | none | 0 | expansion | 8.464567 | none | 0 | 15 | 800 | 25G | 254 |  | 25 | 25 | 25
maiz2022 | 10.3390/polym14030650 | ChiMA | 1.5 w-w | none | 0 | expansion | 7.952756 | none | 0 | 15 | 800 | 25G | 254 |  | 25 | 25 | 25
maiz2022 | 10.3390/polym14030650 | ChiMA | 1.5 w-w | none | 0 | expansion | 7.283465 | none | 0 | 15 | 800 | 25G | 254 |  | 25 | 25 | 25
maiz2022 | 10.3390/polym14030650 | ChiMA | 1.5 w-w | none | 0 | expansion | 10.51181 | none | 0 | 15 | 800 | 25G | 254 |  | 25 | 25 | 25
maiz2022 | 10.3390/polym14030650 | ChiMA | 1.5 w-w | none | 0 | expansion | 10 | none | 0 | 15 | 800 | 25G | 254 |  | 25 | 25 | 25
maiz2022 | 10.3390/polym14030650 | ChiMA | 1.5 w-w | none | 0 | expansion | 13.54331 | none | 0 | 20 | 300 | 25G | 254 |  | 25 | 25 | 25
maiz2022 | 10.3390/polym14030650 | ChiMA | 1.5 w-w | none | 0 | expansion | 18.4252 | none | 0 | 20 | 300 | 25G | 254 |  | 25 | 25 | 25
maiz2022 | 10.3390/polym14030650 | ChiMA | 1.5 w-w | none | 0 | expansion | 17.44094 | none | 0 | 20 | 300 | 25G | 254 |  | 25 | 25 | 25
maiz2022 | 10.3390/polym14030650 | ChiMA | 1.5 w-w | none | 0 | expansion | 16.22047 | none | 0 | 20 | 300 | 25G | 254 |  | 25 | 25 | 25
maiz2022 | 10.3390/polym14030650 | ChiMA | 1.5 w-w | none | 0 | expansion | 16.25984 | none | 0 | 20 | 300 | 25G | 254 |  | 25 | 25 | 25
maiz2022 | 10.3390/polym14030650 | ChiMA | 1.5 w-w | none | 0 | expansion | 16.45669 | none | 0 | 20 | 300 | 25G | 254 |  | 25 | 25 | 25
maiz2022 | 10.3390/polym14030650 | ChiMA | 1.5 w-w | none | 0 | expansion | 17.44094 | none | 0 | 20 | 300 | 25G | 254 |  | 25 | 25 | 25
maiz2022 | 10.3390/polym14030650 | ChiMA | 1.5 w-w | none | 0 | expansion | 16.45669 | none | 0 | 20 | 300 | 25G | 254 |  | 25 | 25 | 25
maiz2022 | 10.3390/polym14030650 | ChiMA | 1.5 w-w | none | 0 | expansion | 16.69291 | none | 0 | 20 | 300 | 25G | 254 |  | 25 | 25 | 25
maiz2022 | 10.3390/polym14030650 | ChiMA | 1.5 w-w | none | 0 | expansion | 15.47244 | none | 0 | 20 | 300 | 25G | 254 |  | 25 | 25 | 25
maiz2022 | 10.3390/polym14030650 | ChiMA | 1.5 w-w | none | 0 | expansion | 15.51181 | none | 0 | 20 | 300 | 25G | 254 |  | 25 | 25 | 25
maiz2022 | 10.3390/polym14030650 | ChiMA | 1.5 w-w | none | 0 | expansion | 13.77953 | none | 0 | 20 | 300 | 25G | 254 |  | 25 | 25 | 25
maiz2022 | 10.3390/polym14030650 | ChiMA | 1.5 w-w | none | 0 | expansion | 15.51181 | none | 0 | 20 | 300 | 25G | 254 |  | 25 | 25 | 25
maiz2022 | 10.3390/polym14030650 | ChiMA | 1.5 w-w | none | 0 | expansion | 18.66142 | none | 0 | 20 | 300 | 25G | 254 |  | 25 | 25 | 25
maiz2022 | 10.3390/polym14030650 | ChiMA | 1.5 w-w | none | 0 | expansion | 20.07874 | none | 0 | 20 | 300 | 25G | 254 |  | 25 | 25 | 25
maiz2022 | 10.3390/polym14030650 | ChiMA | 1.5 w-w | none | 0 | expansion | 17.67717 | none | 0 | 20 | 300 | 25G | 254 |  | 25 | 25 | 25
maiz2022 | 10.3390/polym14030650 | ChiMA | 1.5 w-w | none | 0 | expansion | 21.29921 | none | 0 | 20 | 300 | 25G | 254 |  | 25 | 25 | 25
maiz2022 | 10.3390/polym14030650 | ChiMA | 1.5 w-w | none | 0 | expansion | 17.44094 | none | 0 | 20 | 300 | 25G | 254 |  | 25 | 25 | 25
maiz2022 | 10.3390/polym14030650 | ChiMA | 1.5 w-w | none | 0 | expansion | 14.05512 | none | 0 | 20 | 300 | 25G | 254 |  | 25 | 25 | 25
maiz2022 | 10.3390/polym14030650 | ChiMA | 1.5 w-w | none | 0 | expansion | 16.92913 | none | 0 | 20 | 300 | 25G | 254 |  | 25 | 25 | 25
maiz2022 | 10.3390/polym14030650 | ChiMA | 1.5 w-w | none | 0 | expansion | 13.07087 | none | 0 | 20 | 600 | 25G | 254 |  | 25 | 25 | 25
maiz2022 | 10.3390/polym14030650 | ChiMA | 1.5 w-w | none | 0 | expansion | 16.45669 | none | 0 | 20 | 600 | 25G | 254 |  | 25 | 25 | 25
maiz2022 | 10.3390/polym14030650 | ChiMA | 1.5 w-w | none | 0 | expansion | 14.05512 | none | 0 | 20 | 600 | 25G | 254 |  | 25 | 25 | 25
maiz2022 | 10.3390/polym14030650 | ChiMA | 1.5 w-w | none | 0 | expansion | 11.65354 | none | 0 | 20 | 600 | 25G | 254 |  | 25 | 25 | 25
maiz2022 | 10.3390/polym14030650 | ChiMA | 1.5 w-w | none | 0 | expansion | 9.92126 | none | 0 | 20 | 600 | 25G | 254 |  | 25 | 25 | 25
maiz2022 | 10.3390/polym14030650 | ChiMA | 1.5 w-w | none | 0 | expansion | 10.15748 | none | 0 | 20 | 600 | 25G | 254 |  | 25 | 25 | 25
maiz2022 | 10.3390/polym14030650 | ChiMA | 1.5 w-w | none | 0 | expansion | 11.85039 | none | 0 | 20 | 600 | 25G | 254 |  | 25 | 25 | 25
maiz2022 | 10.3390/polym14030650 | ChiMA | 1.5 w-w | none | 0 | expansion | 11.61417 | none | 0 | 20 | 600 | 25G | 254 |  | 25 | 25 | 25
maiz2022 | 10.3390/polym14030650 | ChiMA | 1.5 w-w | none | 0 | expansion | 12.3622 | none | 0 | 20 | 600 | 25G | 254 |  | 25 | 25 | 25
maiz2022 | 10.3390/polym14030650 | ChiMA | 1.5 w-w | none | 0 | expansion | 12.83465 | none | 0 | 20 | 600 | 25G | 254 |  | 25 | 25 | 25
maiz2022 | 10.3390/polym14030650 | ChiMA | 1.5 w-w | none | 0 | expansion | 11.85039 | none | 0 | 20 | 600 | 25G | 254 |  | 25 | 25 | 25
maiz2022 | 10.3390/polym14030650 | ChiMA | 1.5 w-w | none | 0 | expansion | 12.59843 | none | 0 | 20 | 600 | 25G | 254 |  | 25 | 25 | 25
maiz2022 | 10.3390/polym14030650 | ChiMA | 1.5 w-w | none | 0 | expansion | 12.3622 | none | 0 | 20 | 600 | 25G | 254 |  | 25 | 25 | 25
maiz2022 | 10.3390/polym14030650 | ChiMA | 1.5 w-w | none | 0 | expansion | 12.3622 | none | 0 | 20 | 600 | 25G | 254 |  | 25 | 25 | 25
maiz2022 | 10.3390/polym14030650 | ChiMA | 1.5 w-w | none | 0 | expansion | 12.08661 | none | 0 | 20 | 600 | 25G | 254 |  | 25 | 25 | 25
maiz2022 | 10.3390/polym14030650 | ChiMA | 1.5 w-w | none | 0 | expansion | 10.15748 | none | 0 | 20 | 600 | 25G | 254 |  | 25 | 25 | 25
maiz2022 | 10.3390/polym14030650 | ChiMA | 1.5 w-w | none | 0 | expansion | 9.685039 | none | 0 | 20 | 600 | 25G | 254 |  | 25 | 25 | 25
maiz2022 | 10.3390/polym14030650 | ChiMA | 1.5 w-w | none | 0 | expansion | 9.92126 | none | 0 | 20 | 600 | 25G | 254 |  | 25 | 25 | 25
maiz2022 | 10.3390/polym14030650 | ChiMA | 1.5 w-w | none | 0 | expansion | 11.61417 | none | 0 | 20 | 600 | 25G | 254 |  | 25 | 25 | 25
maiz2022 | 10.3390/polym14030650 | ChiMA | 1.5 w-w | none | 0 | expansion | 14.29134 | none | 0 | 20 | 600 | 25G | 254 |  | 25 | 25 | 25
maiz2022 | 10.3390/polym14030650 | ChiMA | 1.5 w-w | none | 0 | expansion | 13.54331 | none | 0 | 20 | 800 | 25G | 254 |  | 25 | 25 | 25
maiz2022 | 10.3390/polym14030650 | ChiMA | 1.5 w-w | none | 0 | expansion | 14.76378 | none | 0 | 20 | 800 | 25G | 254 |  | 25 | 25 | 25
maiz2022 | 10.3390/polym14030650 | ChiMA | 1.5 w-w | none | 0 | expansion | 12.3622 | none | 0 | 20 | 800 | 25G | 254 |  | 25 | 25 | 25
maiz2022 | 10.3390/polym14030650 | ChiMA | 1.5 w-w | none | 0 | expansion | 9.685039 | none | 0 | 20 | 800 | 25G | 254 |  | 25 | 25 | 25
maiz2022 | 10.3390/polym14030650 | ChiMA | 1.5 w-w | none | 0 | expansion | 9.96063 | none | 0 | 20 | 800 | 25G | 254 |  | 25 | 25 | 25
maiz2022 | 10.3390/polym14030650 | ChiMA | 1.5 w-w | none | 0 | expansion | 9.448819 | none | 0 | 20 | 800 | 25G | 254 |  | 25 | 25 | 25
maiz2022 | 10.3390/polym14030650 | ChiMA | 1.5 w-w | none | 0 | expansion | 9.212598 | none | 0 | 20 | 800 | 25G | 254 |  | 25 | 25 | 25
maiz2022 | 10.3390/polym14030650 | ChiMA | 1.5 w-w | none | 0 | expansion | 8.740157 | none | 0 | 20 | 800 | 25G | 254 |  | 25 | 25 | 25
maiz2022 | 10.3390/polym14030650 | ChiMA | 1.5 w-w | none | 0 | expansion | 7.755906 | none | 0 | 20 | 800 | 25G | 254 |  | 25 | 25 | 25
maiz2022 | 10.3390/polym14030650 | ChiMA | 1.5 w-w | none | 0 | expansion | 8.976378 | none | 0 | 20 | 800 | 25G | 254 |  | 25 | 25 | 25
maiz2022 | 10.3390/polym14030650 | ChiMA | 1.5 w-w | none | 0 | expansion | 9.92126 | none | 0 | 20 | 800 | 25G | 254 |  | 25 | 25 | 25
maiz2022 | 10.3390/polym14030650 | ChiMA | 1.5 w-w | none | 0 | expansion | 11.85039 | none | 0 | 20 | 800 | 25G | 254 |  | 25 | 25 | 25
maiz2022 | 10.3390/polym14030650 | ChiMA | 1.5 w-w | none | 0 | expansion | 10.62992 | none | 0 | 20 | 800 | 25G | 254 |  | 25 | 25 | 25
maiz2022 | 10.3390/polym14030650 | ChiMA | 1.5 w-w | none | 0 | expansion | 10.3937 | none | 0 | 20 | 800 | 25G | 254 |  | 25 | 25 | 25
maiz2022 | 10.3390/polym14030650 | ChiMA | 1.5 w-w | none | 0 | expansion | 10.15748 | none | 0 | 20 | 800 | 25G | 254 |  | 25 | 25 | 25
maiz2022 | 10.3390/polym14030650 | ChiMA | 1.5 w-w | none | 0 | expansion | 10.15748 | none | 0 | 20 | 800 | 25G | 254 |  | 25 | 25 | 25
maiz2022 | 10.3390/polym14030650 | ChiMA | 1.5 w-w | none | 0 | expansion | 9.448819 | none | 0 | 20 | 800 | 25G | 254 |  | 25 | 25 | 25
maiz2022 | 10.3390/polym14030650 | ChiMA | 1.5 w-w | none | 0 | expansion | 10.62992 | none | 0 | 20 | 800 | 25G | 254 |  | 25 | 25 | 25
maiz2022 | 10.3390/polym14030650 | ChiMA | 1.5 w-w | none | 0 | expansion | 11.85039 | none | 0 | 20 | 800 | 25G | 254 |  | 25 | 25 | 25
maiz2022 | 10.3390/polym14030650 | ChiMA | 1.5 w-w | none | 0 | expansion | 11.61417 | none | 0 | 20 | 800 | 25G | 254 |  | 25 | 25 | 25
maiz2022 | 10.3390/polym14030650 | ChiMA | 1.5 w-w | none | 0 | expansion | 7.097561 | none | 0 | 10 | 300 | 22G | 410 |  | 25 | 25 | 25
maiz2022 | 10.3390/polym14030650 | ChiMA | 1.5 w-w | none | 0 | expansion | 6.341463 | none | 0 | 10 | 300 | 22G | 410 |  | 25 | 25 | 25
maiz2022 | 10.3390/polym14030650 | ChiMA | 1.5 w-w | none | 0 | expansion | 4.853659 | none | 0 | 10 | 300 | 22G | 410 |  | 25 | 25 | 25
maiz2022 | 10.3390/polym14030650 | ChiMA | 1.5 w-w | none | 0 | expansion | 4.853659 | none | 0 | 10 | 300 | 22G | 410 |  | 25 | 25 | 25
maiz2022 | 10.3390/polym14030650 | ChiMA | 1.5 w-w | none | 0 | expansion | 5.097561 | none | 0 | 10 | 300 | 22G | 410 |  | 25 | 25 | 25
maiz2022 | 10.3390/polym14030650 | ChiMA | 1.5 w-w | none | 0 | expansion | 4.609756 | none | 0 | 10 | 300 | 22G | 410 |  | 25 | 25 | 25
maiz2022 | 10.3390/polym14030650 | ChiMA | 1.5 w-w | none | 0 | expansion | 4.365854 | none | 0 | 10 | 300 | 22G | 410 |  | 25 | 25 | 25
maiz2022 | 10.3390/polym14030650 | ChiMA | 1.5 w-w | none | 0 | expansion | 4.731707 | none | 0 | 10 | 300 | 22G | 410 |  | 25 | 25 | 25
maiz2022 | 10.3390/polym14030650 | ChiMA | 1.5 w-w | none | 0 | expansion | 4.243902 | none | 0 | 10 | 300 | 22G | 410 |  | 25 | 25 | 25
maiz2022 | 10.3390/polym14030650 | ChiMA | 1.5 w-w | none | 0 | expansion | 4.341463 | none | 0 | 10 | 300 | 22G | 410 |  | 25 | 25 | 25
maiz2022 | 10.3390/polym14030650 | ChiMA | 1.5 w-w | none | 0 | expansion | 4.341463 | none | 0 | 10 | 300 | 22G | 410 |  | 25 | 25 | 25
maiz2022 | 10.3390/polym14030650 | ChiMA | 1.5 w-w | none | 0 | expansion | 4.731707 | none | 0 | 10 | 300 | 22G | 410 |  | 25 | 25 | 25
maiz2022 | 10.3390/polym14030650 | ChiMA | 1.5 w-w | none | 0 | expansion | 4.365854 | none | 0 | 10 | 300 | 22G | 410 |  | 25 | 25 | 25
maiz2022 | 10.3390/polym14030650 | ChiMA | 1.5 w-w | none | 0 | expansion | 5.243902 | none | 0 | 10 | 300 | 22G | 410 |  | 25 | 25 | 25
maiz2022 | 10.3390/polym14030650 | ChiMA | 1.5 w-w | none | 0 | expansion | 4.609756 | none | 0 | 10 | 300 | 22G | 410 |  | 25 | 25 | 25
maiz2022 | 10.3390/polym14030650 | ChiMA | 1.5 w-w | none | 0 | expansion | 4.731707 | none | 0 | 10 | 300 | 22G | 410 |  | 25 | 25 | 25
maiz2022 | 10.3390/polym14030650 | ChiMA | 1.5 w-w | none | 0 | expansion | 4.487805 | none | 0 | 10 | 300 | 22G | 410 |  | 25 | 25 | 25
maiz2022 | 10.3390/polym14030650 | ChiMA | 1.5 w-w | none | 0 | expansion | 4.731707 | none | 0 | 10 | 300 | 22G | 410 |  | 25 | 25 | 25
maiz2022 | 10.3390/polym14030650 | ChiMA | 1.5 w-w | none | 0 | expansion | 4.97561 | none | 0 | 10 | 300 | 22G | 410 |  | 25 | 25 | 25
maiz2022 | 10.3390/polym14030650 | ChiMA | 1.5 w-w | none | 0 | expansion | 5.609756 | none | 0 | 10 | 300 | 22G | 410 |  | 25 | 25 | 25
maiz2022 | 10.3390/polym14030650 | ChiMA | 1.5 w-w | none | 0 | expansion | 4.609756 | none | 0 | 10 | 600 | 22G | 410 |  | 25 | 25 | 25
maiz2022 | 10.3390/polym14030650 | ChiMA | 1.5 w-w | none | 0 | expansion | 4.219512 | none | 0 | 10 | 600 | 22G | 410 |  | 25 | 25 | 25
maiz2022 | 10.3390/polym14030650 | ChiMA | 1.5 w-w | none | 0 | expansion | 2.731707 | none | 0 | 10 | 600 | 22G | 410 |  | 25 | 25 | 25
maiz2022 | 10.3390/polym14030650 | ChiMA | 1.5 w-w | none | 0 | expansion | 2.97561 | none | 0 | 10 | 600 | 22G | 410 |  | 25 | 25 | 25
maiz2022 | 10.3390/polym14030650 | ChiMA | 1.5 w-w | none | 0 | expansion | 2.609756 | none | 0 | 10 | 600 | 22G | 410 |  | 25 | 25 | 25
maiz2022 | 10.3390/polym14030650 | ChiMA | 1.5 w-w | none | 0 | expansion | 3.243902 | none | 0 | 10 | 600 | 22G | 410 |  | 25 | 25 | 25
maiz2022 | 10.3390/polym14030650 | ChiMA | 1.5 w-w | none | 0 | expansion | 2.487805 | none | 0 | 10 | 600 | 22G | 410 |  | 25 | 25 | 25
maiz2022 | 10.3390/polym14030650 | ChiMA | 1.5 w-w | none | 0 | expansion | 2.97561 | none | 0 | 10 | 600 | 22G | 410 |  | 25 | 25 | 25
maiz2022 | 10.3390/polym14030650 | ChiMA | 1.5 w-w | none | 0 | expansion | 2.731707 | none | 0 | 10 | 600 | 22G | 410 |  | 25 | 25 | 25
maiz2022 | 10.3390/polym14030650 | ChiMA | 1.5 w-w | none | 0 | expansion | 2.609756 | none | 0 | 10 | 600 | 22G | 410 |  | 25 | 25 | 25
maiz2022 | 10.3390/polym14030650 | ChiMA | 1.5 w-w | none | 0 | expansion | 2.609756 | none | 0 | 10 | 600 | 22G | 410 |  | 25 | 25 | 25
maiz2022 | 10.3390/polym14030650 | ChiMA | 1.5 w-w | none | 0 | expansion | 3.121951 | none | 0 | 10 | 600 | 22G | 410 |  | 25 | 25 | 25
maiz2022 | 10.3390/polym14030650 | ChiMA | 1.5 w-w | none | 0 | expansion | 2.97561 | none | 0 | 10 | 600 | 22G | 410 |  | 25 | 25 | 25
maiz2022 | 10.3390/polym14030650 | ChiMA | 1.5 w-w | none | 0 | expansion | 3.487805 | none | 0 | 10 | 600 | 22G | 410 |  | 25 | 25 | 25
maiz2022 | 10.3390/polym14030650 | ChiMA | 1.5 w-w | none | 0 | expansion | 3.487805 | none | 0 | 10 | 600 | 22G | 410 |  | 25 | 25 | 25
maiz2022 | 10.3390/polym14030650 | ChiMA | 1.5 w-w | none | 0 | expansion | 2.97561 | none | 0 | 10 | 600 | 22G | 410 |  | 25 | 25 | 25
maiz2022 | 10.3390/polym14030650 | ChiMA | 1.5 w-w | none | 0 | expansion | 2.731707 | none | 0 | 10 | 600 | 22G | 410 |  | 25 | 25 | 25
maiz2022 | 10.3390/polym14030650 | ChiMA | 1.5 w-w | none | 0 | expansion | 3.243902 | none | 0 | 10 | 600 | 22G | 410 |  | 25 | 25 | 25
maiz2022 | 10.3390/polym14030650 | ChiMA | 1.5 w-w | none | 0 | expansion | 2.731707 | none | 0 | 10 | 600 | 22G | 410 |  | 25 | 25 | 25
maiz2022 | 10.3390/polym14030650 | ChiMA | 1.5 w-w | none | 0 | expansion | 4.365854 | none | 0 | 10 | 600 | 22G | 410 |  | 25 | 25 | 25
maiz2022 | 10.3390/polym14030650 | ChiMA | 1.5 w-w | none | 0 | expansion | 4.609756 | none | 0 | 10 | 800 | 22G | 410 |  | 25 | 25 | 25
maiz2022 | 10.3390/polym14030650 | ChiMA | 1.5 w-w | none | 0 | expansion | 2.853659 | none | 0 | 10 | 800 | 22G | 410 |  | 25 | 25 | 25
maiz2022 | 10.3390/polym14030650 | ChiMA | 1.5 w-w | none | 0 | expansion | 2.731707 | none | 0 | 10 | 800 | 22G | 410 |  | 25 | 25 | 25
maiz2022 | 10.3390/polym14030650 | ChiMA | 1.5 w-w | none | 0 | expansion | 2.878049 | none | 0 | 10 | 800 | 22G | 410 |  | 25 | 25 | 25
maiz2022 | 10.3390/polym14030650 | ChiMA | 1.5 w-w | none | 0 | expansion | 2.731707 | none | 0 | 10 | 800 | 22G | 410 |  | 25 | 25 | 25
maiz2022 | 10.3390/polym14030650 | ChiMA | 1.5 w-w | none | 0 | expansion | 2.609756 | none | 0 | 10 | 800 | 22G | 410 |  | 25 | 25 | 25
maiz2022 | 10.3390/polym14030650 | ChiMA | 1.5 w-w | none | 0 | expansion | 2.682927 | none | 0 | 10 | 800 | 22G | 410 |  | 25 | 25 | 25
maiz2022 | 10.3390/polym14030650 | ChiMA | 1.5 w-w | none | 0 | expansion | 2.682927 | none | 0 | 10 | 800 | 22G | 410 |  | 25 | 25 | 25
maiz2022 | 10.3390/polym14030650 | ChiMA | 1.5 w-w | none | 0 | expansion | 2.560976 | none | 0 | 10 | 800 | 22G | 410 |  | 25 | 25 | 25
maiz2022 | 10.3390/polym14030650 | ChiMA | 1.5 w-w | none | 0 | expansion | 2.682927 | none | 0 | 10 | 800 | 22G | 410 |  | 25 | 25 | 25
maiz2022 | 10.3390/polym14030650 | ChiMA | 1.5 w-w | none | 0 | expansion | 2.414634 | none | 0 | 10 | 800 | 22G | 410 |  | 25 | 25 | 25
maiz2022 | 10.3390/polym14030650 | ChiMA | 1.5 w-w | none | 0 | expansion | 2.414634 | none | 0 | 10 | 800 | 22G | 410 |  | 25 | 25 | 25
maiz2022 | 10.3390/polym14030650 | ChiMA | 1.5 w-w | none | 0 | expansion | 2.926829 | none | 0 | 10 | 800 | 22G | 410 |  | 25 | 25 | 25
maiz2022 | 10.3390/polym14030650 | ChiMA | 1.5 w-w | none | 0 | expansion | 2.853659 | none | 0 | 10 | 800 | 22G | 410 |  | 25 | 25 | 25
maiz2022 | 10.3390/polym14030650 | ChiMA | 1.5 w-w | none | 0 | expansion | 2.731707 | none | 0 | 10 | 800 | 22G | 410 |  | 25 | 25 | 25
maiz2022 | 10.3390/polym14030650 | ChiMA | 1.5 w-w | none | 0 | expansion | 2.731707 | none | 0 | 10 | 800 | 22G | 410 |  | 25 | 25 | 25
maiz2022 | 10.3390/polym14030650 | ChiMA | 1.5 w-w | none | 0 | expansion | 2.487805 | none | 0 | 10 | 800 | 22G | 410 |  | 25 | 25 | 25
maiz2022 | 10.3390/polym14030650 | ChiMA | 1.5 w-w | none | 0 | expansion | 2.97561 | none | 0 | 10 | 800 | 22G | 410 |  | 25 | 25 | 25
maiz2022 | 10.3390/polym14030650 | ChiMA | 1.5 w-w | none | 0 | expansion | 2.926829 | none | 0 | 10 | 800 | 22G | 410 |  | 25 | 25 | 25
maiz2022 | 10.3390/polym14030650 | ChiMA | 1.5 w-w | none | 0 | expansion | 2.560976 | none | 0 | 10 | 800 | 22G | 410 |  | 25 | 25 | 25
maiz2022 | 10.3390/polym14030650 | ChiMA | 1.5 w-w | none | 0 | expansion | 9.780488 | none | 0 | 15 | 300 | 22G | 410 |  | 25 | 25 | 25
maiz2022 | 10.3390/polym14030650 | ChiMA | 1.5 w-w | none | 0 | expansion | 14.43902 | none | 0 | 15 | 300 | 22G | 410 |  | 25 | 25 | 25
maiz2022 | 10.3390/polym14030650 | ChiMA | 1.5 w-w | none | 0 | expansion | 13.31707 | none | 0 | 15 | 300 | 22G | 410 |  | 25 | 25 | 25
maiz2022 | 10.3390/polym14030650 | ChiMA | 1.5 w-w | none | 0 | expansion | 13.04878 | none | 0 | 15 | 300 | 22G | 410 |  | 25 | 25 | 25
maiz2022 | 10.3390/polym14030650 | ChiMA | 1.5 w-w | none | 0 | expansion | 14.36585 | none | 0 | 15 | 300 | 22G | 410 |  | 25 | 25 | 25
maiz2022 | 10.3390/polym14030650 | ChiMA | 1.5 w-w | none | 0 | expansion | 13.36585 | none | 0 | 15 | 300 | 22G | 410 |  | 25 | 25 | 25
maiz2022 | 10.3390/polym14030650 | ChiMA | 1.5 w-w | none | 0 | expansion | 12.29268 | none | 0 | 15 | 300 | 22G | 410 |  | 25 | 25 | 25
maiz2022 | 10.3390/polym14030650 | ChiMA | 1.5 w-w | none | 0 | expansion | 11.60976 | none | 0 | 15 | 300 | 22G | 410 |  | 25 | 25 | 25
maiz2022 | 10.3390/polym14030650 | ChiMA | 1.5 w-w | none | 0 | expansion | 10.31707 | none | 0 | 15 | 300 | 22G | 410 |  | 25 | 25 | 25
maiz2022 | 10.3390/polym14030650 | ChiMA | 1.5 w-w | none | 0 | expansion | 10.58537 | none | 0 | 15 | 300 | 22G | 410 |  | 25 | 25 | 25
maiz2022 | 10.3390/polym14030650 | ChiMA | 1.5 w-w | none | 0 | expansion | 11.07317 | none | 0 | 15 | 300 | 22G | 410 |  | 25 | 25 | 25
maiz2022 | 10.3390/polym14030650 | ChiMA | 1.5 w-w | none | 0 | expansion | 13.53659 | none | 0 | 15 | 300 | 22G | 410 |  | 25 | 25 | 25
maiz2022 | 10.3390/polym14030650 | ChiMA | 1.5 w-w | none | 0 | expansion | 14.80488 | none | 0 | 15 | 300 | 22G | 410 |  | 25 | 25 | 25
maiz2022 | 10.3390/polym14030650 | ChiMA | 1.5 w-w | none | 0 | expansion | 13.95122 | none | 0 | 15 | 300 | 22G | 410 |  | 25 | 25 | 25
maiz2022 | 10.3390/polym14030650 | ChiMA | 1.5 w-w | none | 0 | expansion | 13.2439 | none | 0 | 15 | 300 | 22G | 410 |  | 25 | 25 | 25
maiz2022 | 10.3390/polym14030650 | ChiMA | 1.5 w-w | none | 0 | expansion | 12.73171 | none | 0 | 15 | 300 | 22G | 410 |  | 25 | 25 | 25
maiz2022 | 10.3390/polym14030650 | ChiMA | 1.5 w-w | none | 0 | expansion | 9.268293 | none | 0 | 15 | 300 | 22G | 410 |  | 25 | 25 | 25
maiz2022 | 10.3390/polym14030650 | ChiMA | 1.5 w-w | none | 0 | expansion | 11.29268 | none | 0 | 15 | 300 | 22G | 410 |  | 25 | 25 | 25
maiz2022 | 10.3390/polym14030650 | ChiMA | 1.5 w-w | none | 0 | expansion | 14.43902 | none | 0 | 15 | 300 | 22G | 410 |  | 25 | 25 | 25
maiz2022 | 10.3390/polym14030650 | ChiMA | 1.5 w-w | none | 0 | expansion | 14.07317 | none | 0 | 15 | 300 | 22G | 410 |  | 25 | 25 | 25
maiz2022 | 10.3390/polym14030650 | ChiMA | 1.5 w-w | none | 0 | expansion | 7.463415 | none | 0 | 15 | 600 | 22G | 410 |  | 25 | 25 | 25
maiz2022 | 10.3390/polym14030650 | ChiMA | 1.5 w-w | none | 0 | expansion | 6.609756 | none | 0 | 15 | 600 | 22G | 410 |  | 25 | 25 | 25
maiz2022 | 10.3390/polym14030650 | ChiMA | 1.5 w-w | none | 0 | expansion | 5.878049 | none | 0 | 15 | 600 | 22G | 410 |  | 25 | 25 | 25
maiz2022 | 10.3390/polym14030650 | ChiMA | 1.5 w-w | none | 0 | expansion | 6.317073 | none | 0 | 15 | 600 | 22G | 410 |  | 25 | 25 | 25
maiz2022 | 10.3390/polym14030650 | ChiMA | 1.5 w-w | none | 0 | expansion | 5.170732 | none | 0 | 15 | 600 | 22G | 410 |  | 25 | 25 | 25
maiz2022 | 10.3390/polym14030650 | ChiMA | 1.5 w-w | none | 0 | expansion | 6.02439 | none | 0 | 15 | 600 | 22G | 410 |  | 25 | 25 | 25
maiz2022 | 10.3390/polym14030650 | ChiMA | 1.5 w-w | none | 0 | expansion | 6.317073 | none | 0 | 15 | 600 | 22G | 410 |  | 25 | 25 | 25
maiz2022 | 10.3390/polym14030650 | ChiMA | 1.5 w-w | none | 0 | expansion | 6.609756 | none | 0 | 15 | 600 | 22G | 410 |  | 25 | 25 | 25
maiz2022 | 10.3390/polym14030650 | ChiMA | 1.5 w-w | none | 0 | expansion | 9.170732 | none | 0 | 15 | 600 | 22G | 410 |  | 25 | 25 | 25
maiz2022 | 10.3390/polym14030650 | ChiMA | 1.5 w-w | none | 0 | expansion | 7.756098 | none | 0 | 15 | 600 | 22G | 410 |  | 25 | 25 | 25
maiz2022 | 10.3390/polym14030650 | ChiMA | 1.5 w-w | none | 0 | expansion | 7.195122 | none | 0 | 15 | 600 | 22G | 410 |  | 25 | 25 | 25
maiz2022 | 10.3390/polym14030650 | ChiMA | 1.5 w-w | none | 0 | expansion | 8.170732 | none | 0 | 15 | 600 | 22G | 410 |  | 25 | 25 | 25
maiz2022 | 10.3390/polym14030650 | ChiMA | 1.5 w-w | none | 0 | expansion | 9.04878 | none | 0 | 15 | 600 | 22G | 410 |  | 25 | 25 | 25
maiz2022 | 10.3390/polym14030650 | ChiMA | 1.5 w-w | none | 0 | expansion | 9.04878 | none | 0 | 15 | 600 | 22G | 410 |  | 25 | 25 | 25
maiz2022 | 10.3390/polym14030650 | ChiMA | 1.5 w-w | none | 0 | expansion | 8.463415 | none | 0 | 15 | 600 | 22G | 410 |  | 25 | 25 | 25
maiz2022 | 10.3390/polym14030650 | ChiMA | 1.5 w-w | none | 0 | expansion | 6.170732 | none | 0 | 15 | 600 | 22G | 410 |  | 25 | 25 | 25
maiz2022 | 10.3390/polym14030650 | ChiMA | 1.5 w-w | none | 0 | expansion | 5.926829 | none | 0 | 15 | 600 | 22G | 410 |  | 25 | 25 | 25
maiz2022 | 10.3390/polym14030650 | ChiMA | 1.5 w-w | none | 0 | expansion | 8.04878 | none | 0 | 15 | 600 | 22G | 410 |  | 25 | 25 | 25
maiz2022 | 10.3390/polym14030650 | ChiMA | 1.5 w-w | none | 0 | expansion | 4.878049 | none | 0 | 15 | 600 | 22G | 410 |  | 25 | 25 | 25
maiz2022 | 10.3390/polym14030650 | ChiMA | 1.5 w-w | none | 0 | expansion | 7.487805 | none | 0 | 15 | 600 | 22G | 410 |  | 25 | 25 | 25
maiz2022 | 10.3390/polym14030650 | ChiMA | 1.5 w-w | none | 0 | expansion | 6.902439 | none | 0 | 15 | 800 | 22G | 410 |  | 25 | 25 | 25
maiz2022 | 10.3390/polym14030650 | ChiMA | 1.5 w-w | none | 0 | expansion | 5.02439 | none | 0 | 15 | 800 | 22G | 410 |  | 25 | 25 | 25
maiz2022 | 10.3390/polym14030650 | ChiMA | 1.5 w-w | none | 0 | expansion | 6.170732 | none | 0 | 15 | 800 | 22G | 410 |  | 25 | 25 | 25
maiz2022 | 10.3390/polym14030650 | ChiMA | 1.5 w-w | none | 0 | expansion | 4.731707 | none | 0 | 15 | 800 | 22G | 410 |  | 25 | 25 | 25
maiz2022 | 10.3390/polym14030650 | ChiMA | 1.5 w-w | none | 0 | expansion | 5.317073 | none | 0 | 15 | 800 | 22G | 410 |  | 25 | 25 | 25
maiz2022 | 10.3390/polym14030650 | ChiMA | 1.5 w-w | none | 0 | expansion | 5.02439 | none | 0 | 15 | 800 | 22G | 410 |  | 25 | 25 | 25
maiz2022 | 10.3390/polym14030650 | ChiMA | 1.5 w-w | none | 0 | expansion | 5.317073 | none | 0 | 15 | 800 | 22G | 410 |  | 25 | 25 | 25
maiz2022 | 10.3390/polym14030650 | ChiMA | 1.5 w-w | none | 0 | expansion | 5.170732 | none | 0 | 15 | 800 | 22G | 410 |  | 25 | 25 | 25
maiz2022 | 10.3390/polym14030650 | ChiMA | 1.5 w-w | none | 0 | expansion | 5.609756 | none | 0 | 15 | 800 | 22G | 410 |  | 25 | 25 | 25
maiz2022 | 10.3390/polym14030650 | ChiMA | 1.5 w-w | none | 0 | expansion | 5.878049 | none | 0 | 15 | 800 | 22G | 410 |  | 25 | 25 | 25
maiz2022 | 10.3390/polym14030650 | ChiMA | 1.5 w-w | none | 0 | expansion | 5.731707 | none | 0 | 15 | 800 | 22G | 410 |  | 25 | 25 | 25
maiz2022 | 10.3390/polym14030650 | ChiMA | 1.5 w-w | none | 0 | expansion | 6.02439 | none | 0 | 15 | 800 | 22G | 410 |  | 25 | 25 | 25
maiz2022 | 10.3390/polym14030650 | ChiMA | 1.5 w-w | none | 0 | expansion | 6.878049 | none | 0 | 15 | 800 | 22G | 410 |  | 25 | 25 | 25
maiz2022 | 10.3390/polym14030650 | ChiMA | 1.5 w-w | none | 0 | expansion | 4.170732 | none | 0 | 15 | 800 | 22G | 410 |  | 25 | 25 | 25
maiz2022 | 10.3390/polym14030650 | ChiMA | 1.5 w-w | none | 0 | expansion | 4.731707 | none | 0 | 15 | 800 | 22G | 410 |  | 25 | 25 | 25
maiz2022 | 10.3390/polym14030650 | ChiMA | 1.5 w-w | none | 0 | expansion | 4.878049 | none | 0 | 15 | 800 | 22G | 410 |  | 25 | 25 | 25
maiz2022 | 10.3390/polym14030650 | ChiMA | 1.5 w-w | none | 0 | expansion | 6.170732 | none | 0 | 15 | 800 | 22G | 410 |  | 25 | 25 | 25
maiz2022 | 10.3390/polym14030650 | ChiMA | 1.5 w-w | none | 0 | expansion | 6.731707 | none | 0 | 15 | 800 | 22G | 410 |  | 25 | 25 | 25
maiz2022 | 10.3390/polym14030650 | ChiMA | 1.5 w-w | none | 0 | expansion | 7.756098 | none | 0 | 15 | 800 | 22G | 410 |  | 25 | 25 | 25
maiz2022 | 10.3390/polym14030650 | ChiMA | 1.5 w-w | none | 0 | expansion | 7.170732 | none | 0 | 15 | 800 | 22G | 410 |  | 25 | 25 | 25
maiz2022 | 10.3390/polym14030650 | ChiMA | 1.5 w-w | none | 0 | expansion | 6.585366 | none | 0 | 20 | 300 | 22G | 410 |  | 25 | 25 | 25
maiz2022 | 10.3390/polym14030650 | ChiMA | 1.5 w-w | none | 0 | expansion | 13.04878 | none | 0 | 20 | 300 | 22G | 410 |  | 25 | 25 | 25
maiz2022 | 10.3390/polym14030650 | ChiMA | 1.5 w-w | none | 0 | expansion | 15.73171 | none | 0 | 20 | 300 | 22G | 410 |  | 25 | 25 | 25
maiz2022 | 10.3390/polym14030650 | ChiMA | 1.5 w-w | none | 0 | expansion | 14.26829 | none | 0 | 20 | 300 | 22G | 410 |  | 25 | 25 | 25
maiz2022 | 10.3390/polym14030650 | ChiMA | 1.5 w-w | none | 0 | expansion | 16.70732 | none | 0 | 20 | 300 | 22G | 410 |  | 25 | 25 | 25
maiz2022 | 10.3390/polym14030650 | ChiMA | 1.5 w-w | none | 0 | expansion | 16.95122 | none | 0 | 20 | 300 | 22G | 410 |  | 25 | 25 | 25
maiz2022 | 10.3390/polym14030650 | ChiMA | 1.5 w-w | none | 0 | expansion | 16.21951 | none | 0 | 20 | 300 | 22G | 410 |  | 25 | 25 | 25
maiz2022 | 10.3390/polym14030650 | ChiMA | 1.5 w-w | none | 0 | expansion | 15.73171 | none | 0 | 20 | 300 | 22G | 410 |  | 25 | 25 | 25
maiz2022 | 10.3390/polym14030650 | ChiMA | 1.5 w-w | none | 0 | expansion | 14.78049 | none | 0 | 20 | 300 | 22G | 410 |  | 25 | 25 | 25
maiz2022 | 10.3390/polym14030650 | ChiMA | 1.5 w-w | none | 0 | expansion | 15.2439 | none | 0 | 20 | 300 | 22G | 410 |  | 25 | 25 | 25
maiz2022 | 10.3390/polym14030650 | ChiMA | 1.5 w-w | none | 0 | expansion | 15 | none | 0 | 20 | 300 | 22G | 410 |  | 25 | 25 | 25
maiz2022 | 10.3390/polym14030650 | ChiMA | 1.5 w-w | none | 0 | expansion | 15.12195 | none | 0 | 20 | 300 | 22G | 410 |  | 25 | 25 | 25
maiz2022 | 10.3390/polym14030650 | ChiMA | 1.5 w-w | none | 0 | expansion | 15.2439 | none | 0 | 20 | 300 | 22G | 410 |  | 25 | 25 | 25
maiz2022 | 10.3390/polym14030650 | ChiMA | 1.5 w-w | none | 0 | expansion | 15.85366 | none | 0 | 20 | 300 | 22G | 410 |  | 25 | 25 | 25
maiz2022 | 10.3390/polym14030650 | ChiMA | 1.5 w-w | none | 0 | expansion | 16.82927 | none | 0 | 20 | 300 | 22G | 410 |  | 25 | 25 | 25
maiz2022 | 10.3390/polym14030650 | ChiMA | 1.5 w-w | none | 0 | expansion | 16.95122 | none | 0 | 20 | 300 | 22G | 410 |  | 25 | 25 | 25
maiz2022 | 10.3390/polym14030650 | ChiMA | 1.5 w-w | none | 0 | expansion | 15.73171 | none | 0 | 20 | 300 | 22G | 410 |  | 25 | 25 | 25
maiz2022 | 10.3390/polym14030650 | ChiMA | 1.5 w-w | none | 0 | expansion | 13.68293 | none | 0 | 20 | 300 | 22G | 410 |  | 25 | 25 | 25
maiz2022 | 10.3390/polym14030650 | ChiMA | 1.5 w-w | none | 0 | expansion | 11 | none | 0 | 20 | 300 | 22G | 410 |  | 25 | 25 | 25
maiz2022 | 10.3390/polym14030650 | ChiMA | 1.5 w-w | none | 0 | expansion | 14.87805 | none | 0 | 20 | 300 | 22G | 410 |  | 25 | 25 | 25
maiz2022 | 10.3390/polym14030650 | ChiMA | 1.5 w-w | none | 0 | expansion | 6.829268 | none | 0 | 20 | 600 | 22G | 410 |  | 25 | 25 | 25
maiz2022 | 10.3390/polym14030650 | ChiMA | 1.5 w-w | none | 0 | expansion | 9.146341 | none | 0 | 20 | 600 | 22G | 410 |  | 25 | 25 | 25
maiz2022 | 10.3390/polym14030650 | ChiMA | 1.5 w-w | none | 0 | expansion | 10.2439 | none | 0 | 20 | 600 | 22G | 410 |  | 25 | 25 | 25
maiz2022 | 10.3390/polym14030650 | ChiMA | 1.5 w-w | none | 0 | expansion | 11.09756 | none | 0 | 20 | 600 | 22G | 410 |  | 25 | 25 | 25
maiz2022 | 10.3390/polym14030650 | ChiMA | 1.5 w-w | none | 0 | expansion | 12.31707 | none | 0 | 20 | 600 | 22G | 410 |  | 25 | 25 | 25
maiz2022 | 10.3390/polym14030650 | ChiMA | 1.5 w-w | none | 0 | expansion | 11.95122 | none | 0 | 20 | 600 | 22G | 410 |  | 25 | 25 | 25
maiz2022 | 10.3390/polym14030650 | ChiMA | 1.5 w-w | none | 0 | expansion | 12.19512 | none | 0 | 20 | 600 | 22G | 410 |  | 25 | 25 | 25
maiz2022 | 10.3390/polym14030650 | ChiMA | 1.5 w-w | none | 0 | expansion | 10.85366 | none | 0 | 20 | 600 | 22G | 410 |  | 25 | 25 | 25
maiz2022 | 10.3390/polym14030650 | ChiMA | 1.5 w-w | none | 0 | expansion | 10.4878 | none | 0 | 20 | 600 | 22G | 410 |  | 25 | 25 | 25
maiz2022 | 10.3390/polym14030650 | ChiMA | 1.5 w-w | none | 0 | expansion | 10.73171 | none | 0 | 20 | 600 | 22G | 410 |  | 25 | 25 | 25
maiz2022 | 10.3390/polym14030650 | ChiMA | 1.5 w-w | none | 0 | expansion | 10.73171 | none | 0 | 20 | 600 | 22G | 410 |  | 25 | 25 | 25
maiz2022 | 10.3390/polym14030650 | ChiMA | 1.5 w-w | none | 0 | expansion | 10.36585 | none | 0 | 20 | 600 | 22G | 410 |  | 25 | 25 | 25
maiz2022 | 10.3390/polym14030650 | ChiMA | 1.5 w-w | none | 0 | expansion | 11.21951 | none | 0 | 20 | 600 | 22G | 410 |  | 25 | 25 | 25
maiz2022 | 10.3390/polym14030650 | ChiMA | 1.5 w-w | none | 0 | expansion | 12.92683 | none | 0 | 20 | 600 | 22G | 410 |  | 25 | 25 | 25
maiz2022 | 10.3390/polym14030650 | ChiMA | 1.5 w-w | none | 0 | expansion | 13.53659 | none | 0 | 20 | 600 | 22G | 410 |  | 25 | 25 | 25
maiz2022 | 10.3390/polym14030650 | ChiMA | 1.5 w-w | none | 0 | expansion | 14.39024 | none | 0 | 20 | 600 | 22G | 410 |  | 25 | 25 | 25
maiz2022 | 10.3390/polym14030650 | ChiMA | 1.5 w-w | none | 0 | expansion | 14.26829 | none | 0 | 20 | 600 | 22G | 410 |  | 25 | 25 | 25
maiz2022 | 10.3390/polym14030650 | ChiMA | 1.5 w-w | none | 0 | expansion | 13.92683 | none | 0 | 20 | 600 | 22G | 410 |  | 25 | 25 | 25
maiz2022 | 10.3390/polym14030650 | ChiMA | 1.5 w-w | none | 0 | expansion | 11.78049 | none | 0 | 20 | 600 | 22G | 410 |  | 25 | 25 | 25
maiz2022 | 10.3390/polym14030650 | ChiMA | 1.5 w-w | none | 0 | expansion | 10 | none | 0 | 20 | 600 | 22G | 410 |  | 25 | 25 | 25
maiz2022 | 10.3390/polym14030650 | ChiMA | 1.5 w-w | none | 0 | expansion | 5.853659 | none | 0 | 20 | 800 | 22G | 410 |  | 25 | 25 | 25
maiz2022 | 10.3390/polym14030650 | ChiMA | 1.5 w-w | none | 0 | expansion | 8.170732 | none | 0 | 20 | 800 | 22G | 410 |  | 25 | 25 | 25
maiz2022 | 10.3390/polym14030650 | ChiMA | 1.5 w-w | none | 0 | expansion | 8.780488 | none | 0 | 20 | 800 | 22G | 410 |  | 25 | 25 | 25
maiz2022 | 10.3390/polym14030650 | ChiMA | 1.5 w-w | none | 0 | expansion | 9.02439 | none | 0 | 20 | 800 | 22G | 410 |  | 25 | 25 | 25
maiz2022 | 10.3390/polym14030650 | ChiMA | 1.5 w-w | none | 0 | expansion | 8.902439 | none | 0 | 20 | 800 | 22G | 410 |  | 25 | 25 | 25
maiz2022 | 10.3390/polym14030650 | ChiMA | 1.5 w-w | none | 0 | expansion | 8.682927 | none | 0 | 20 | 800 | 22G | 410 |  | 25 | 25 | 25
maiz2022 | 10.3390/polym14030650 | ChiMA | 1.5 w-w | none | 0 | expansion | 7.804878 | none | 0 | 20 | 800 | 22G | 410 |  | 25 | 25 | 25
maiz2022 | 10.3390/polym14030650 | ChiMA | 1.5 w-w | none | 0 | expansion | 6.585366 | none | 0 | 20 | 800 | 22G | 410 |  | 25 | 25 | 25
maiz2022 | 10.3390/polym14030650 | ChiMA | 1.5 w-w | none | 0 | expansion | 6.341463 | none | 0 | 20 | 800 | 22G | 410 |  | 25 | 25 | 25
maiz2022 | 10.3390/polym14030650 | ChiMA | 1.5 w-w | none | 0 | expansion | 6.95122 | none | 0 | 20 | 800 | 22G | 410 |  | 25 | 25 | 25
maiz2022 | 10.3390/polym14030650 | ChiMA | 1.5 w-w | none | 0 | expansion | 7.195122 | none | 0 | 20 | 800 | 22G | 410 |  | 25 | 25 | 25
maiz2022 | 10.3390/polym14030650 | ChiMA | 1.5 w-w | none | 0 | expansion | 7.073171 | none | 0 | 20 | 800 | 22G | 410 |  | 25 | 25 | 25
maiz2022 | 10.3390/polym14030650 | ChiMA | 1.5 w-w | none | 0 | expansion | 8.04878 | none | 0 | 20 | 800 | 22G | 410 |  | 25 | 25 | 25
maiz2022 | 10.3390/polym14030650 | ChiMA | 1.5 w-w | none | 0 | expansion | 8.902439 | none | 0 | 20 | 800 | 22G | 410 |  | 25 | 25 | 25
maiz2022 | 10.3390/polym14030650 | ChiMA | 1.5 w-w | none | 0 | expansion | 9.878049 | none | 0 | 20 | 800 | 22G | 410 |  | 25 | 25 | 25
maiz2022 | 10.3390/polym14030650 | ChiMA | 1.5 w-w | none | 0 | expansion | 10 | none | 0 | 20 | 800 | 22G | 410 |  | 25 | 25 | 25
maiz2022 | 10.3390/polym14030650 | ChiMA | 1.5 w-w | none | 0 | expansion | 10.4878 | none | 0 | 20 | 800 | 22G | 410 |  | 25 | 25 | 25
maiz2022 | 10.3390/polym14030650 | ChiMA | 1.5 w-w | none | 0 | expansion | 11.09756 | none | 0 | 20 | 800 | 22G | 410 |  | 25 | 25 | 25
maiz2022 | 10.3390/polym14030650 | ChiMA | 1.5 w-w | none | 0 | expansion | 11.34146 | none | 0 | 20 | 800 | 22G | 410 |  | 25 | 25 | 25
maiz2022 | 10.3390/polym14030650 | ChiMA | 1.5 w-w | none | 0 | expansion | 10.5122 | none | 0 | 20 | 800 | 22G | 410 |  | 25 | 25 | 25