## DB_pred
Comp01 | Comp01 (w/v%) | c0=Outcome | c1=Extrusion P (kPa) | c2=Extrusion speed (mm/s) | c3=Nozzle | c4=Nozzle inner diam (um) | c5=Layers printed | c6=Poly temp (ºC) | c7=Syringe temp (ºC) | c8=Platform temp (ºC) | c9=EtOH | Wap:(alvaDesc)_c0 | Wi_Dz(v):(alvaDesc)_c0 | Wi_Coulomb:(alvaDesc)_c0 | Wap:(alvaDesc)_c1 | GMTIV:(alvaDesc)_c1 | H_RG:(alvaDesc)_c1 | GMTIV:(alvaDesc)_c2 | H_RG:(alvaDesc)_c2 | H_Coulomb:(alvaDesc)_c3 | H_RG:(alvaDesc)_c3 | Mor01s:(alvaDesc)_c5 | Wi_Dt:(alvaDesc)_c7 | Wi_Dz(p):(alvaDesc)_c8 | Wi_Coulomb:(alvaDesc)_c8 | func_ref | Predictions | Prob(0) | Prob(1)
ChiMA | 1.5 | expansion | 25 | 10 | 25G | 254 | 1 | 25 | 25 | 25 | N | -474.6836 | -32.45164 | -29.57357 | -898.05 | -1194 | -1500 | -26526 | -159069 | -126.4006 | -2668.106 | -135.2202 | -58.73472 | -62.81025 | -59.05601 | 10.1754 | 0 | 0.9285714 | 0.07142857
ChiMA | 1.5 | expansion | 30 | 10 | 25G | 254 | 1 | 25 | 25 | 25 | N | 212.7664 | 105.3534 | 197.2264 | -210.6 | 420 | 1731 | -24912 | -155838 | 46.9994 | 562.8944 | 92.7798 | 113.3153 | 118.3898 | 167.744 | 10.1754 | 1 | 0.4166667 | 0.5833333
ChiMA | 1.5 | expansion | 35 | 10 | 25G | 254 | 1 | 25 | 25 | 25 | N | 238957.9 | 2910.743 | 1143.126 | 238534.5 | 35952 | 153189 | 10620 | -4380 | 2745.199 | 152020.9 | 2073.08 | 3042.215 | 3763.99 | 1113.644 | 10.1754 | 0 | 0.8518519 | 0.1481481
ChiMA | 1.5 | expansion | 48 | 10 | 25G | 254 | 1 | 25 | 25 | 25 | N | -893.1395 | -135.8256 | -295.0557 | -898.05 | -1194 | -1500 | -26526 | -159069 | -126.4006 | -2668.106 | -135.2202 | -58.73472 | -62.81025 | -59.05601 | 0.9764982 | 0 | 0.9285714 | 0.07142857
ChiMA | 1.5 | expansion | 25 | 7 | 25G | 254 | 1 | 25 | 25 | 25 | N | -205.6895 | 1.979439 | -68.25571 | -210.6 | 420 | 1731 | -24912 | -155838 | 46.9994 | 562.8944 | 92.7798 | 113.3153 | 118.3898 | 167.744 | 0.9764982 | 1 | 0.07317073 | 0.9268293
ChiMA | 1.5 | expansion | 30 | 7 | 25G | 254 | 1 | 25 | 25 | 25 | N | 238539.4 | 2807.369 | 877.6443 | 238534.5 | 35952 | 153189 | 10620 | -4380 | 2745.199 | 152020.9 | 2073.08 | 3042.215 | 3763.99 | 1113.644 | 0.9764982 | 0 | 0.8518519 | 0.1481481
ChiMA | 1.5 | expansion | 35 | 7 | 25G | 254 | 1 | 25 | 25 | 25 | N | -2371.136 | -560.0702 | -826.1285 | -898.05 | -1194 | -1500 | -26526 | -159069 | -126.4006 | -2668.106 | -135.2202 | -58.73472 | -62.81025 | -59.05601 | 0.9476923 | 0 | 0.9285714 | 0.07142857
ChiMA | 1.5 | expansion | 48 | 7 | 25G | 254 | 1 | 25 | 25 | 25 | N | -1683.686 | -422.2652 | -599.3285 | -210.6 | 420 | 1731 | -24912 | -155838 | 46.9994 | 562.8944 | 92.7798 | 113.3153 | 118.3898 | 167.744 | 0.9476923 | 1 | 0.07317073 | 0.9268293
ChiMA | 1.5 | expansion | 25 | 25 | 25G | 254 | 1 | 25 | 25 | 25 | N | 237061.4 | 2383.125 | 346.5715 | 238534.5 | 35952 | 153189 | 10620 | -4380 | 2745.199 | 152020.9 | 2073.08 | 3042.215 | 3763.99 | 1113.644 | 0.9476923 | 0 | 0.8518519 | 0.1481481
ChiMA | 1.5 | expansion | 30 | 25 | 25G | 254 | 1 | 25 | 25 | 25 | N | -1404.53 | -282.1878 | -689.6014 | -898.05 | -1194 | -1500 | -26526 | -159069 | -126.4006 | -2668.106 | -135.2202 | -58.73472 | -62.81025 | -59.05601 | 0.6079885 | 0 | 0.9285714 | 0.07142857
ChiMA | 1.5 | expansion | 35 | 25 | 25G | 254 | 1 | 25 | 25 | 25 | N | -717.0803 | -144.3828 | -462.8014 | -210.6 | 420 | 1731 | -24912 | -155838 | 46.9994 | 562.8944 | 92.7798 | 113.3153 | 118.3898 | 167.744 | 0.6079885 | 1 | 0.07317073 | 0.9268293
ChiMA | 1.5 | expansion | 48 | 25 | 25G | 254 | 1 | 25 | 25 | 25 | N | 238028 | 2661.007 | 483.0986 | 238534.5 | 35952 | 153189 | 10620 | -4380 | 2745.199 | 152020.9 | 2073.08 | 3042.215 | 3763.99 | 1113.644 | 0.6079885 | 0 | 0.8518519 | 0.1481481
ChiMA | 1.5 | expansion | 25 | 1 | 25G | 254 | 1 | 25 | 25 | 25 | N | -474.6836 | -32.45164 | -29.57357 | -906.0715 | -1216.448 | -1971.94 | -26526 | -159069 | -126.4006 | -2668.106 | -135.2202 | -58.73472 | -62.81025 | -59.05601 | 10.1754 | 0 | 0.9285714 | 0.07142857
ChiMA | 1.5 | expansion | 30 | 1 | 25G | 254 | 1 | 25 | 25 | 25 | N | 212.7664 | 105.3534 | 197.2264 | -218.6215 | 397.5522 | 1259.06 | -24912 | -155838 | 46.9994 | 562.8944 | 92.7798 | 113.3153 | 118.3898 | 167.744 | 10.1754 | 1 | 0.4166667 | 0.5833333
ChiMA | 1.5 | expansion | 35 | 1 | 25G | 254 | 1 | 25 | 25 | 25 | N | 238957.9 | 2910.743 | 1143.126 | 238526.5 | 35929.55 | 152717.1 | 10620 | -4380 | 2745.199 | 152020.9 | 2073.08 | 3042.215 | 3763.99 | 1113.644 | 10.1754 | 0 | 0.8518519 | 0.1481481
ChiMA | 1.5 | expansion | 48 | 1 | 25G | 254 | 1 | 25 | 25 | 25 | N | -893.1395 | -135.8256 | -295.0557 | -906.0715 | -1216.448 | -1971.94 | -26526 | -159069 | -126.4006 | -2668.106 | -135.2202 | -58.73472 | -62.81025 | -59.05601 | 0.9764982 | 0 | 0.9285714 | 0.07142857
ChiMA | 1.5 | U | 25 | 10 | 25G | 254 | 1 | 25 | 25 | 25 | N | -205.6895 | 1.979439 | -68.25571 | -218.6215 | 397.5522 | 1259.06 | -24912 | -155838 | 46.9994 | 562.8944 | 92.7798 | 113.3153 | 118.3898 | 167.744 | 0.9764982 | 1 | 0.07317073 | 0.9268293
ChiMA | 1.5 | U | 30 | 10 | 25G | 254 | 1 | 25 | 25 | 25 | N | 238539.4 | 2807.369 | 877.6443 | 238526.5 | 35929.55 | 152717.1 | 10620 | -4380 | 2745.199 | 152020.9 | 2073.08 | 3042.215 | 3763.99 | 1113.644 | 0.9764982 | 0 | 0.8518519 | 0.1481481
ChiMA | 1.5 | U | 35 | 10 | 25G | 254 | 1 | 25 | 25 | 25 | N | -2371.136 | -560.0702 | -826.1285 | -906.0715 | -1216.448 | -1971.94 | -26526 | -159069 | -126.4006 | -2668.106 | -135.2202 | -58.73472 | -62.81025 | -59.05601 | 0.9476923 | 0 | 0.9285714 | 0.07142857
ChiMA | 1.5 | U | 48 | 10 | 25G | 254 | 1 | 25 | 25 | 25 | N | -1683.686 | -422.2652 | -599.3285 | -218.6215 | 397.5522 | 1259.06 | -24912 | -155838 | 46.9994 | 562.8944 | 92.7798 | 113.3153 | 118.3898 | 167.744 | 0.9476923 | 1 | 0.07317073 | 0.9268293
ChiMA | 1.5 | U | 25 | 7 | 25G | 254 | 1 | 25 | 25 | 25 | N | 237061.4 | 2383.125 | 346.5715 | 238526.5 | 35929.55 | 152717.1 | 10620 | -4380 | 2745.199 | 152020.9 | 2073.08 | 3042.215 | 3763.99 | 1113.644 | 0.9476923 | 0 | 0.8518519 | 0.1481481
ChiMA | 1.5 | U | 30 | 7 | 25G | 254 | 1 | 25 | 25 | 25 | N | -1404.53 | -282.1878 | -689.6014 | -906.0715 | -1216.448 | -1971.94 | -26526 | -159069 | -126.4006 | -2668.106 | -135.2202 | -58.73472 | -62.81025 | -59.05601 | 0.6079885 | 0 | 0.9285714 | 0.07142857
ChiMA | 1.5 | U | 35 | 7 | 25G | 254 | 1 | 25 | 25 | 25 | N | -717.0803 | -144.3828 | -462.8014 | -218.6215 | 397.5522 | 1259.06 | -24912 | -155838 | 46.9994 | 562.8944 | 92.7798 | 113.3153 | 118.3898 | 167.744 | 0.6079885 | 1 | 0.07317073 | 0.9268293
ChiMA | 1.5 | U | 48 | 7 | 25G | 254 | 1 | 25 | 25 | 25 | N | 238028 | 2661.007 | 483.0986 | 238526.5 | 35929.55 | 152717.1 | 10620 | -4380 | 2745.199 | 152020.9 | 2073.08 | 3042.215 | 3763.99 | 1113.644 | 0.6079885 | 0 | 0.8518519 | 0.1481481
ChiMA | 1.5 | U | 25 | 25 | 25G | 254 | 1 | 25 | 25 | 25 | N | -474.6836 | -32.45164 | -29.57357 | -898.05 | -1194 | -1500 | -26526 | -159069 | -126.4006 | -2668.106 | -135.2202 | -58.73472 | -62.81025 | -59.05601 | 10.1754 | 0 | 0.9285714 | 0.07142857
ChiMA | 1.5 | U | 30 | 25 | 25G | 254 | 1 | 25 | 25 | 25 | N | 212.7664 | 105.3534 | 197.2264 | -210.6 | 420 | 1731 | -24912 | -155838 | 46.9994 | 562.8944 | 92.7798 | 113.3153 | 118.3898 | 167.744 | 10.1754 | 1 | 0.4166667 | 0.5833333
ChiMA | 1.5 | U | 35 | 25 | 25G | 254 | 1 | 25 | 25 | 25 | N | 238957.9 | 2910.743 | 1143.126 | 238534.5 | 35952 | 153189 | 10620 | -4380 | 2745.199 | 152020.9 | 2073.08 | 3042.215 | 3763.99 | 1113.644 | 10.1754 | 0 | 0.8518519 | 0.1481481
ChiMA | 1.5 | U | 48 | 25 | 25G | 254 | 1 | 25 | 25 | 25 | N | -893.1395 | -135.8256 | -295.0557 | -898.05 | -1194 | -1500 | -26526 | -159069 | -126.4006 | -2668.106 | -135.2202 | -58.73472 | -62.81025 | -59.05601 | 0.9764982 | 0 | 0.9285714 | 0.07142857
ChiMA | 1.5 | U | 25 | 1 | 25G | 254 | 1 | 25 | 25 | 25 | N | -205.6895 | 1.979439 | -68.25571 | -210.6 | 420 | 1731 | -24912 | -155838 | 46.9994 | 562.8944 | 92.7798 | 113.3153 | 118.3898 | 167.744 | 0.9764982 | 1 | 0.07317073 | 0.9268293
ChiMA | 1.5 | U | 30 | 1 | 25G | 254 | 1 | 25 | 25 | 25 | N | 238539.4 | 2807.369 | 877.6443 | 238534.5 | 35952 | 153189 | 10620 | -4380 | 2745.199 | 152020.9 | 2073.08 | 3042.215 | 3763.99 | 1113.644 | 0.9764982 | 0 | 0.8518519 | 0.1481481
ChiMA | 1.5 | U | 35 | 1 | 25G | 254 | 1 | 25 | 25 | 25 | N | -2371.136 | -560.0702 | -826.1285 | -898.05 | -1194 | -1500 | -26526 | -159069 | -126.4006 | -2668.106 | -135.2202 | -58.73472 | -62.81025 | -59.05601 | 0.9476923 | 0 | 0.9285714 | 0.07142857
ChiMA | 1.5 | U | 48 | 1 | 25G | 254 | 1 | 25 | 25 | 25 | N | -1683.686 | -422.2652 | -599.3285 | -210.6 | 420 | 1731 | -24912 | -155838 | 46.9994 | 562.8944 | 92.7798 | 113.3153 | 118.3898 | 167.744 | 0.9476923 | 1 | 0.07317073 | 0.9268293
ChiMA | 1.5 | Pr | 25 | 10 | 25G | 254 | 1 | 25 | 25 | 25 | N | 237061.4 | 2383.125 | 346.5715 | 238534.5 | 35952 | 153189 | 10620 | -4380 | 2745.199 | 152020.9 | 2073.08 | 3042.215 | 3763.99 | 1113.644 | 0.9476923 | 0 | 0.8518519 | 0.1481481
ChiMA | 1.5 | Pr | 30 | 10 | 25G | 254 | 1 | 25 | 25 | 25 | N | -1404.53 | -282.1878 | -689.6014 | -898.05 | -1194 | -1500 | -26526 | -159069 | -126.4006 | -2668.106 | -135.2202 | -58.73472 | -62.81025 | -59.05601 | 0.6079885 | 0 | 0.9285714 | 0.07142857
ChiMA | 1.5 | Pr | 35 | 10 | 25G | 254 | 1 | 25 | 25 | 25 | N | -717.0803 | -144.3828 | -462.8014 | -210.6 | 420 | 1731 | -24912 | -155838 | 46.9994 | 562.8944 | 92.7798 | 113.3153 | 118.3898 | 167.744 | 0.6079885 | 1 | 0.07317073 | 0.9268293
ChiMA | 1.5 | Pr | 48 | 10 | 25G | 254 | 1 | 25 | 25 | 25 | N | 238028 | 2661.007 | 483.0986 | 238534.5 | 35952 | 153189 | 10620 | -4380 | 2745.199 | 152020.9 | 2073.08 | 3042.215 | 3763.99 | 1113.644 | 0.6079885 | 0 | 0.8518519 | 0.1481481
ChiMA | 1.5 | Pr | 25 | 7 | 25G | 254 | 1 | 25 | 25 | 25 | N | -474.6836 | -32.45164 | -29.57357 | -769.13 | -1852.2 | -6502 | -26526 | -159069 | -126.4006 | -2668.106 | -135.2202 | -58.73472 | -62.81025 | -59.05601 | 10.1754 | 0 | 0.9285714 | 0.07142857
ChiMA | 1.5 | Pr | 30 | 7 | 25G | 254 | 1 | 25 | 25 | 25 | N | 212.7664 | 105.3534 | 197.2264 | -81.68 | -238.2 | -3271 | -24912 | -155838 | 46.9994 | 562.8944 | 92.7798 | 113.3153 | 118.3898 | 167.744 | 10.1754 | 1 | 0.4166667 | 0.5833333
ChiMA | 1.5 | Pr | 35 | 7 | 25G | 254 | 1 | 25 | 25 | 25 | N | 238957.9 | 2910.743 | 1143.126 | 238663.42 | 35293.8 | 148187 | 10620 | -4380 | 2745.199 | 152020.9 | 2073.08 | 3042.215 | 3763.99 | 1113.644 | 10.1754 | 0 | 0.8518519 | 0.1481481
ChiMA | 1.5 | Pr | 48 | 7 | 25G | 254 | 1 | 25 | 25 | 25 | N | -893.1395 | -135.8256 | -295.0557 | -769.13 | -1852.2 | -6502 | -26526 | -159069 | -126.4006 | -2668.106 | -135.2202 | -58.73472 | -62.81025 | -59.05601 | 0.9764982 | 0 | 0.9285714 | 0.07142857
ChiMA | 1.5 | Pr | 25 | 25 | 25G | 254 | 1 | 25 | 25 | 25 | N | -205.6895 | 1.979439 | -68.25571 | -81.68 | -238.2 | -3271 | -24912 | -155838 | 46.9994 | 562.8944 | 92.7798 | 113.3153 | 118.3898 | 167.744 | 0.9764982 | 1 | 0.07317073 | 0.9268293
ChiMA | 1.5 | Pr | 30 | 25 | 25G | 254 | 1 | 25 | 25 | 25 | N | 238539.4 | 2807.369 | 877.6443 | 238663.42 | 35293.8 | 148187 | 10620 | -4380 | 2745.199 | 152020.9 | 2073.08 | 3042.215 | 3763.99 | 1113.644 | 0.9764982 | 0 | 0.8518519 | 0.1481481
ChiMA | 1.5 | Pr | 35 | 25 | 25G | 254 | 1 | 25 | 25 | 25 | N | -2371.136 | -560.0702 | -826.1285 | -769.13 | -1852.2 | -6502 | -26526 | -159069 | -126.4006 | -2668.106 | -135.2202 | -58.73472 | -62.81025 | -59.05601 | 0.9476923 | 0 | 0.9285714 | 0.07142857
ChiMA | 1.5 | Pr | 48 | 25 | 25G | 254 | 1 | 25 | 25 | 25 | N | -1683.686 | -422.2652 | -599.3285 | -81.68 | -238.2 | -3271 | -24912 | -155838 | 46.9994 | 562.8944 | 92.7798 | 113.3153 | 118.3898 | 167.744 | 0.9476923 | 1 | 0.07317073 | 0.9268293
ChiMA | 1.5 | Pr | 25 | 1 | 25G | 254 | 1 | 25 | 25 | 25 | N | 237061.4 | 2383.125 | 346.5715 | 238663.42 | 35293.8 | 148187 | 10620 | -4380 | 2745.199 | 152020.9 | 2073.08 | 3042.215 | 3763.99 | 1113.644 | 0.9476923 | 0 | 0.8518519 | 0.1481481
ChiMA | 1.5 | Pr | 30 | 1 | 25G | 254 | 1 | 25 | 25 | 25 | N | -1404.53 | -282.1878 | -689.6014 | -769.13 | -1852.2 | -6502 | -26526 | -159069 | -126.4006 | -2668.106 | -135.2202 | -58.73472 | -62.81025 | -59.05601 | 0.6079885 | 0 | 0.9285714 | 0.07142857
ChiMA | 1.5 | Pr | 35 | 1 | 25G | 254 | 1 | 25 | 25 | 25 | N | -717.0803 | -144.3828 | -462.8014 | -81.68 | -238.2 | -3271 | -24912 | -155838 | 46.9994 | 562.8944 | 92.7798 | 113.3153 | 118.3898 | 167.744 | 0.6079885 | 1 | 0.07317073 | 0.9268293
ChiMA | 1.5 | Pr | 48 | 1 | 25G | 254 | 1 | 25 | 25 | 25 | N | 238028 | 2661.007 | 483.0986 | 238663.42 | 35293.8 | 148187 | 10620 | -4380 | 2745.199 | 152020.9 | 2073.08 | 3042.215 | 3763.99 | 1113.644 | 0.6079885 | 0 | 0.8518519 | 0.1481481
ChiMA | 1.5 | I | 25 | 10 | 25G | 254 | 1 | 25 | 25 | 25 | N | -474.6836 | -32.45164 | -29.57357 | -898.05 | -1194 | -1500 | -37146 | -154689 | -126.4006 | -2668.106 | -135.2202 | -58.73472 | -62.81025 | -59.05601 | 10.1754 | 0 | 0.9285714 | 0.07142857
ChiMA | 1.5 | I | 30 | 10 | 25G | 254 | 1 | 25 | 25 | 25 | N | 212.7664 | 105.3534 | 197.2264 | -210.6 | 420 | 1731 | -35532 | -151458 | 46.9994 | 562.8944 | 92.7798 | 113.3153 | 118.3898 | 167.744 | 10.1754 | 1 | 0.4166667 | 0.5833333
ChiMA | 1.5 | I | 35 | 10 | 25G | 254 | 1 | 25 | 25 | 25 | N | 238957.9 | 2910.743 | 1143.126 | 238534.5 | 35952 | 153189 | 0 | 0 | 2745.199 | 152020.9 | 2073.08 | 3042.215 | 3763.99 | 1113.644 | 10.1754 | 1 | 0 | 1
ChiMA | 1.5 | I | 48 | 10 | 25G | 254 | 1 | 25 | 25 | 25 | N | -893.1395 | -135.8256 | -295.0557 | -898.05 | -1194 | -1500 | -37146 | -154689 | -126.4006 | -2668.106 | -135.2202 | -58.73472 | -62.81025 | -59.05601 | 0.9764982 | 0 | 0.9285714 | 0.07142857
ChiMA | 1.5 | I | 25 | 7 | 25G | 254 | 1 | 25 | 25 | 25 | N | -205.6895 | 1.979439 | -68.25571 | -210.6 | 420 | 1731 | -35532 | -151458 | 46.9994 | 562.8944 | 92.7798 | 113.3153 | 118.3898 | 167.744 | 0.9764982 | 1 | 0.07317073 | 0.9268293
ChiMA | 1.5 | I | 30 | 7 | 25G | 254 | 1 | 25 | 25 | 25 | N | 238539.4 | 2807.369 | 877.6443 | 238534.5 | 35952 | 153189 | 0 | 0 | 2745.199 | 152020.9 | 2073.08 | 3042.215 | 3763.99 | 1113.644 | 0.9764982 | 1 | 0 | 1
ChiMA | 1.5 | I | 35 | 7 | 25G | 254 | 1 | 25 | 25 | 25 | N | -2371.136 | -560.0702 | -826.1285 | -898.05 | -1194 | -1500 | -37146 | -154689 | -126.4006 | -2668.106 | -135.2202 | -58.73472 | -62.81025 | -59.05601 | 0.9476923 | 0 | 0.9285714 | 0.07142857
ChiMA | 1.5 | I | 48 | 7 | 25G | 254 | 1 | 25 | 25 | 25 | N | -1683.686 | -422.2652 | -599.3285 | -210.6 | 420 | 1731 | -35532 | -151458 | 46.9994 | 562.8944 | 92.7798 | 113.3153 | 118.3898 | 167.744 | 0.9476923 | 1 | 0.07317073 | 0.9268293
ChiMA | 1.5 | I | 25 | 25 | 25G | 254 | 1 | 25 | 25 | 25 | N | 237061.4 | 2383.125 | 346.5715 | 238534.5 | 35952 | 153189 | 0 | 0 | 2745.199 | 152020.9 | 2073.08 | 3042.215 | 3763.99 | 1113.644 | 0.9476923 | 1 | 0 | 1
ChiMA | 1.5 | I | 30 | 25 | 25G | 254 | 1 | 25 | 25 | 25 | N | -1404.53 | -282.1878 | -689.6014 | -898.05 | -1194 | -1500 | -37146 | -154689 | -126.4006 | -2668.106 | -135.2202 | -58.73472 | -62.81025 | -59.05601 | 0.6079885 | 0 | 0.9285714 | 0.07142857
ChiMA | 1.5 | I | 35 | 25 | 25G | 254 | 1 | 25 | 25 | 25 | N | -717.0803 | -144.3828 | -462.8014 | -210.6 | 420 | 1731 | -35532 | -151458 | 46.9994 | 562.8944 | 92.7798 | 113.3153 | 118.3898 | 167.744 | 0.6079885 | 1 | 0.07317073 | 0.9268293
ChiMA | 1.5 | I | 48 | 25 | 25G | 254 | 1 | 25 | 25 | 25 | N | 238028 | 2661.007 | 483.0986 | 238534.5 | 35952 | 153189 | 0 | 0 | 2745.199 | 152020.9 | 2073.08 | 3042.215 | 3763.99 | 1113.644 | 0.6079885 | 1 | 0 | 1
ChiMA | 1.5 | I | 25 | 1 | 25G | 254 | 1 | 25 | 25 | 25 | N | -474.6836 | -32.45164 | -29.57357 | -906.0715 | -1216.448 | -1971.94 | -37146 | -154689 | -126.4006 | -2668.106 | -135.2202 | -58.73472 | -62.81025 | -59.05601 | 10.1754 | 0 | 0.9285714 | 0.07142857
ChiMA | 1.5 | I | 30 | 1 | 25G | 254 | 1 | 25 | 25 | 25 | N | 212.7664 | 105.3534 | 197.2264 | -218.6215 | 397.5522 | 1259.06 | -35532 | -151458 | 46.9994 | 562.8944 | 92.7798 | 113.3153 | 118.3898 | 167.744 | 10.1754 | 1 | 0.4166667 | 0.5833333
ChiMA | 1.5 | I | 35 | 1 | 25G | 254 | 1 | 25 | 25 | 25 | N | 238957.9 | 2910.743 | 1143.126 | 238526.5 | 35929.55 | 152717.1 | 0 | 0 | 2745.199 | 152020.9 | 2073.08 | 3042.215 | 3763.99 | 1113.644 | 10.1754 | 1 | 0 | 1
ChiMA | 1.5 | I | 48 | 1 | 25G | 254 | 1 | 25 | 25 | 25 | N | -893.1395 | -135.8256 | -295.0557 | -906.0715 | -1216.448 | -1971.94 | -37146 | -154689 | -126.4006 | -2668.106 | -135.2202 | -58.73472 | -62.81025 | -59.05601 | 0.9764982 | 0 | 0.9285714 | 0.07142857
ChiMA | 3 | expansion | 25 | 10 | 25G | 254 | 1 | 25 | 25 | 25 | N | -205.6895 | 1.979439 | -68.25571 | -218.6215 | 397.5522 | 1259.06 | -35532 | -151458 | 46.9994 | 562.8944 | 92.7798 | 113.3153 | 118.3898 | 167.744 | 0.9764982 | 1 | 0.07317073 | 0.9268293
ChiMA | 3 | expansion | 30 | 10 | 25G | 254 | 1 | 25 | 25 | 25 | N | 238539.4 | 2807.369 | 877.6443 | 238526.5 | 35929.55 | 152717.1 | 0 | 0 | 2745.199 | 152020.9 | 2073.08 | 3042.215 | 3763.99 | 1113.644 | 0.9764982 | 1 | 0 | 1
ChiMA | 3 | expansion | 35 | 10 | 25G | 254 | 1 | 25 | 25 | 25 | N | -2371.136 | -560.0702 | -826.1285 | -906.0715 | -1216.448 | -1971.94 | -37146 | -154689 | -126.4006 | -2668.106 | -135.2202 | -58.73472 | -62.81025 | -59.05601 | 0.9476923 | 0 | 0.9285714 | 0.07142857
ChiMA | 3 | expansion | 48 | 10 | 25G | 254 | 1 | 25 | 25 | 25 | N | -1683.686 | -422.2652 | -599.3285 | -218.6215 | 397.5522 | 1259.06 | -35532 | -151458 | 46.9994 | 562.8944 | 92.7798 | 113.3153 | 118.3898 | 167.744 | 0.9476923 | 1 | 0.07317073 | 0.9268293
ChiMA | 3 | expansion | 25 | 7 | 25G | 254 | 1 | 25 | 25 | 25 | N | 237061.4 | 2383.125 | 346.5715 | 238526.5 | 35929.55 | 152717.1 | 0 | 0 | 2745.199 | 152020.9 | 2073.08 | 3042.215 | 3763.99 | 1113.644 | 0.9476923 | 1 | 0 | 1
ChiMA | 3 | expansion | 30 | 7 | 25G | 254 | 1 | 25 | 25 | 25 | N | -1404.53 | -282.1878 | -689.6014 | -906.0715 | -1216.448 | -1971.94 | -37146 | -154689 | -126.4006 | -2668.106 | -135.2202 | -58.73472 | -62.81025 | -59.05601 | 0.6079885 | 0 | 0.9285714 | 0.07142857
ChiMA | 3 | expansion | 35 | 7 | 25G | 254 | 1 | 25 | 25 | 25 | N | -717.0803 | -144.3828 | -462.8014 | -218.6215 | 397.5522 | 1259.06 | -35532 | -151458 | 46.9994 | 562.8944 | 92.7798 | 113.3153 | 118.3898 | 167.744 | 0.6079885 | 1 | 0.07317073 | 0.9268293
ChiMA | 3 | expansion | 48 | 7 | 25G | 254 | 1 | 25 | 25 | 25 | N | 238028 | 2661.007 | 483.0986 | 238526.5 | 35929.55 | 152717.1 | 0 | 0 | 2745.199 | 152020.9 | 2073.08 | 3042.215 | 3763.99 | 1113.644 | 0.6079885 | 1 | 0 | 1
ChiMA | 3 | expansion | 25 | 25 | 25G | 254 | 1 | 25 | 25 | 25 | N | -474.6836 | -32.45164 | -29.57357 | -898.05 | -1194 | -1500 | -37146 | -154689 | -126.4006 | -2668.106 | -135.2202 | -58.73472 | -62.81025 | -59.05601 | 10.1754 | 0 | 0.9285714 | 0.07142857
ChiMA | 3 | expansion | 30 | 25 | 25G | 254 | 1 | 25 | 25 | 25 | N | 212.7664 | 105.3534 | 197.2264 | -210.6 | 420 | 1731 | -35532 | -151458 | 46.9994 | 562.8944 | 92.7798 | 113.3153 | 118.3898 | 167.744 | 10.1754 | 1 | 0.4166667 | 0.5833333
ChiMA | 3 | expansion | 35 | 25 | 25G | 254 | 1 | 25 | 25 | 25 | N | 238957.9 | 2910.743 | 1143.126 | 238534.5 | 35952 | 153189 | 0 | 0 | 2745.199 | 152020.9 | 2073.08 | 3042.215 | 3763.99 | 1113.644 | 10.1754 | 1 | 0 | 1
ChiMA | 3 | expansion | 48 | 25 | 25G | 254 | 1 | 25 | 25 | 25 | N | -893.1395 | -135.8256 | -295.0557 | -898.05 | -1194 | -1500 | -37146 | -154689 | -126.4006 | -2668.106 | -135.2202 | -58.73472 | -62.81025 | -59.05601 | 0.9764982 | 0 | 0.9285714 | 0.07142857
ChiMA | 3 | expansion | 25 | 1 | 25G | 254 | 1 | 25 | 25 | 25 | N | -205.6895 | 1.979439 | -68.25571 | -210.6 | 420 | 1731 | -35532 | -151458 | 46.9994 | 562.8944 | 92.7798 | 113.3153 | 118.3898 | 167.744 | 0.9764982 | 1 | 0.07317073 | 0.9268293
ChiMA | 3 | expansion | 30 | 1 | 25G | 254 | 1 | 25 | 25 | 25 | N | 238539.4 | 2807.369 | 877.6443 | 238534.5 | 35952 | 153189 | 0 | 0 | 2745.199 | 152020.9 | 2073.08 | 3042.215 | 3763.99 | 1113.644 | 0.9764982 | 1 | 0 | 1
ChiMA | 3 | expansion | 35 | 1 | 25G | 254 | 1 | 25 | 25 | 25 | N | -2371.136 | -560.0702 | -826.1285 | -898.05 | -1194 | -1500 | -37146 | -154689 | -126.4006 | -2668.106 | -135.2202 | -58.73472 | -62.81025 | -59.05601 | 0.9476923 | 0 | 0.9285714 | 0.07142857
ChiMA | 3 | expansion | 48 | 1 | 25G | 254 | 1 | 25 | 25 | 25 | N | -1683.686 | -422.2652 | -599.3285 | -210.6 | 420 | 1731 | -35532 | -151458 | 46.9994 | 562.8944 | 92.7798 | 113.3153 | 118.3898 | 167.744 | 0.9476923 | 1 | 0.07317073 | 0.9268293
ChiMA | 3 | U | 25 | 10 | 25G | 254 | 1 | 25 | 25 | 25 | N | 237061.4 | 2383.125 | 346.5715 | 238534.5 | 35952 | 153189 | 0 | 0 | 2745.199 | 152020.9 | 2073.08 | 3042.215 | 3763.99 | 1113.644 | 0.9476923 | 1 | 0 | 1
ChiMA | 3 | U | 30 | 10 | 25G | 254 | 1 | 25 | 25 | 25 | N | -1404.53 | -282.1878 | -689.6014 | -898.05 | -1194 | -1500 | -37146 | -154689 | -126.4006 | -2668.106 | -135.2202 | -58.73472 | -62.81025 | -59.05601 | 0.6079885 | 0 | 0.9285714 | 0.07142857
ChiMA | 3 | U | 35 | 10 | 25G | 254 | 1 | 25 | 25 | 25 | N | -717.0803 | -144.3828 | -462.8014 | -210.6 | 420 | 1731 | -35532 | -151458 | 46.9994 | 562.8944 | 92.7798 | 113.3153 | 118.3898 | 167.744 | 0.6079885 | 1 | 0.07317073 | 0.9268293
ChiMA | 3 | U | 48 | 10 | 25G | 254 | 1 | 25 | 25 | 25 | N | 238028 | 2661.007 | 483.0986 | 238534.5 | 35952 | 153189 | 0 | 0 | 2745.199 | 152020.9 | 2073.08 | 3042.215 | 3763.99 | 1113.644 | 0.6079885 | 1 | 0 | 1
ChiMA | 3 | U | 25 | 7 | 25G | 254 | 1 | 25 | 25 | 25 | N | -474.6836 | -32.45164 | -29.57357 | -769.13 | -1852.2 | -6502 | -37146 | -154689 | -126.4006 | -2668.106 | -135.2202 | -58.73472 | -62.81025 | -59.05601 | 10.1754 | 0 | 0.9285714 | 0.07142857
ChiMA | 3 | U | 30 | 7 | 25G | 254 | 1 | 25 | 25 | 25 | N | 212.7664 | 105.3534 | 197.2264 | -81.68 | -238.2 | -3271 | -35532 | -151458 | 46.9994 | 562.8944 | 92.7798 | 113.3153 | 118.3898 | 167.744 | 10.1754 | 1 | 0.4166667 | 0.5833333
ChiMA | 3 | U | 35 | 7 | 25G | 254 | 1 | 25 | 25 | 25 | N | 238957.9 | 2910.743 | 1143.126 | 238663.42 | 35293.8 | 148187 | 0 | 0 | 2745.199 | 152020.9 | 2073.08 | 3042.215 | 3763.99 | 1113.644 | 10.1754 | 1 | 0 | 1
ChiMA | 3 | U | 48 | 7 | 25G | 254 | 1 | 25 | 25 | 25 | N | -893.1395 | -135.8256 | -295.0557 | -769.13 | -1852.2 | -6502 | -37146 | -154689 | -126.4006 | -2668.106 | -135.2202 | -58.73472 | -62.81025 | -59.05601 | 0.9764982 | 0 | 0.9285714 | 0.07142857
ChiMA | 3 | U | 25 | 25 | 25G | 254 | 1 | 25 | 25 | 25 | N | -205.6895 | 1.979439 | -68.25571 | -81.68 | -238.2 | -3271 | -35532 | -151458 | 46.9994 | 562.8944 | 92.7798 | 113.3153 | 118.3898 | 167.744 | 0.9764982 | 1 | 0.07317073 | 0.9268293
ChiMA | 3 | U | 30 | 25 | 25G | 254 | 1 | 25 | 25 | 25 | N | 238539.4 | 2807.369 | 877.6443 | 238663.42 | 35293.8 | 148187 | 0 | 0 | 2745.199 | 152020.9 | 2073.08 | 3042.215 | 3763.99 | 1113.644 | 0.9764982 | 1 | 0 | 1
ChiMA | 3 | U | 35 | 25 | 25G | 254 | 1 | 25 | 25 | 25 | N | -2371.136 | -560.0702 | -826.1285 | -769.13 | -1852.2 | -6502 | -37146 | -154689 | -126.4006 | -2668.106 | -135.2202 | -58.73472 | -62.81025 | -59.05601 | 0.9476923 | 0 | 0.9285714 | 0.07142857
ChiMA | 3 | U | 48 | 25 | 25G | 254 | 1 | 25 | 25 | 25 | N | -1683.686 | -422.2652 | -599.3285 | -81.68 | -238.2 | -3271 | -35532 | -151458 | 46.9994 | 562.8944 | 92.7798 | 113.3153 | 118.3898 | 167.744 | 0.9476923 | 1 | 0.07317073 | 0.9268293
ChiMA | 3 | U | 25 | 1 | 25G | 254 | 1 | 25 | 25 | 25 | N | 237061.4 | 2383.125 | 346.5715 | 238663.42 | 35293.8 | 148187 | 0 | 0 | 2745.199 | 152020.9 | 2073.08 | 3042.215 | 3763.99 | 1113.644 | 0.9476923 | 1 | 0 | 1
ChiMA | 3 | U | 30 | 1 | 25G | 254 | 1 | 25 | 25 | 25 | N | -1404.53 | -282.1878 | -689.6014 | -769.13 | -1852.2 | -6502 | -37146 | -154689 | -126.4006 | -2668.106 | -135.2202 | -58.73472 | -62.81025 | -59.05601 | 0.6079885 | 0 | 0.9285714 | 0.07142857
ChiMA | 3 | U | 35 | 1 | 25G | 254 | 1 | 25 | 25 | 25 | N | -717.0803 | -144.3828 | -462.8014 | -81.68 | -238.2 | -3271 | -35532 | -151458 | 46.9994 | 562.8944 | 92.7798 | 113.3153 | 118.3898 | 167.744 | 0.6079885 | 1 | 0.07317073 | 0.9268293
ChiMA | 3 | U | 48 | 1 | 25G | 254 | 1 | 25 | 25 | 25 | N | 238028 | 2661.007 | 483.0986 | 238663.42 | 35293.8 | 148187 | 0 | 0 | 2745.199 | 152020.9 | 2073.08 | 3042.215 | 3763.99 | 1113.644 | 0.6079885 | 1 | 0 | 1
ChiMA | 3 | Pr | 25 | 10 | 25G | 254 | 1 | 25 | 25 | 25 | N | -474.6836 | -32.45164 | -29.57357 | -898.05 | -1194 | -1500 | -2009.619 | -10249.94 | -126.4006 | -2668.106 | -135.2202 | -58.73472 | -62.81025 | -59.05601 | 10.1754 | 0 | 0.9285714 | 0.07142857
ChiMA | 3 | Pr | 30 | 10 | 25G | 254 | 1 | 25 | 25 | 25 | N | 212.7664 | 105.3534 | 197.2264 | -210.6 | 420 | 1731 | -395.6192 | -7018.941 | 46.9994 | 562.8944 | 92.7798 | 113.3153 | 118.3898 | 167.744 | 10.1754 | 1 | 0.4166667 | 0.5833333
ChiMA | 3 | Pr | 35 | 10 | 25G | 254 | 1 | 25 | 25 | 25 | N | 238957.9 | 2910.743 | 1143.126 | 238534.5 | 35952 | 153189 | 35136.38 | 144439.1 | 2745.199 | 152020.9 | 2073.08 | 3042.215 | 3763.99 | 1113.644 | 10.1754 | 0 | 0.8518519 | 0.1481481
ChiMA | 3 | Pr | 48 | 10 | 25G | 254 | 1 | 25 | 25 | 25 | N | -893.1395 | -135.8256 | -295.0557 | -898.05 | -1194 | -1500 | -2009.619 | -10249.94 | -126.4006 | -2668.106 | -135.2202 | -58.73472 | -62.81025 | -59.05601 | 0.9764982 | 0 | 0.9285714 | 0.07142857
ChiMA | 3 | Pr | 25 | 7 | 25G | 254 | 1 | 25 | 25 | 25 | N | -205.6895 | 1.979439 | -68.25571 | -210.6 | 420 | 1731 | -395.6192 | -7018.941 | 46.9994 | 562.8944 | 92.7798 | 113.3153 | 118.3898 | 167.744 | 0.9764982 | 1 | 0.07317073 | 0.9268293
ChiMA | 3 | Pr | 30 | 7 | 25G | 254 | 1 | 25 | 25 | 25 | N | 238539.4 | 2807.369 | 877.6443 | 238534.5 | 35952 | 153189 | 35136.38 | 144439.1 | 2745.199 | 152020.9 | 2073.08 | 3042.215 | 3763.99 | 1113.644 | 0.9764982 | 0 | 0.8518519 | 0.1481481
ChiMA | 3 | Pr | 35 | 7 | 25G | 254 | 1 | 25 | 25 | 25 | N | -2371.136 | -560.0702 | -826.1285 | -898.05 | -1194 | -1500 | -2009.619 | -10249.94 | -126.4006 | -2668.106 | -135.2202 | -58.73472 | -62.81025 | -59.05601 | 0.9476923 | 0 | 0.9285714 | 0.07142857
ChiMA | 3 | Pr | 48 | 7 | 25G | 254 | 1 | 25 | 25 | 25 | N | -1683.686 | -422.2652 | -599.3285 | -210.6 | 420 | 1731 | -395.6192 | -7018.941 | 46.9994 | 562.8944 | 92.7798 | 113.3153 | 118.3898 | 167.744 | 0.9476923 | 1 | 0.07317073 | 0.9268293
ChiMA | 3 | Pr | 25 | 25 | 25G | 254 | 1 | 25 | 25 | 25 | N | 237061.4 | 2383.125 | 346.5715 | 238534.5 | 35952 | 153189 | 35136.38 | 144439.1 | 2745.199 | 152020.9 | 2073.08 | 3042.215 | 3763.99 | 1113.644 | 0.9476923 | 0 | 0.8518519 | 0.1481481
ChiMA | 3 | Pr | 30 | 25 | 25G | 254 | 1 | 25 | 25 | 25 | N | -1404.53 | -282.1878 | -689.6014 | -898.05 | -1194 | -1500 | -2009.619 | -10249.94 | -126.4006 | -2668.106 | -135.2202 | -58.73472 | -62.81025 | -59.05601 | 0.6079885 | 0 | 0.9285714 | 0.07142857
ChiMA | 3 | Pr | 35 | 25 | 25G | 254 | 1 | 25 | 25 | 25 | N | -717.0803 | -144.3828 | -462.8014 | -210.6 | 420 | 1731 | -395.6192 | -7018.941 | 46.9994 | 562.8944 | 92.7798 | 113.3153 | 118.3898 | 167.744 | 0.6079885 | 1 | 0.07317073 | 0.9268293
ChiMA | 3 | Pr | 48 | 25 | 25G | 254 | 1 | 25 | 25 | 25 | N | 238028 | 2661.007 | 483.0986 | 238534.5 | 35952 | 153189 | 35136.38 | 144439.1 | 2745.199 | 152020.9 | 2073.08 | 3042.215 | 3763.99 | 1113.644 | 0.6079885 | 0 | 0.8518519 | 0.1481481
ChiMA | 3 | Pr | 25 | 1 | 25G | 254 | 1 | 25 | 25 | 25 | N | -474.6836 | -32.45164 | -29.57357 | -906.0715 | -1216.448 | -1971.94 | -2009.619 | -10249.94 | -126.4006 | -2668.106 | -135.2202 | -58.73472 | -62.81025 | -59.05601 | 10.1754 | 0 | 0.9285714 | 0.07142857
ChiMA | 3 | Pr | 30 | 1 | 25G | 254 | 1 | 25 | 25 | 25 | N | 212.7664 | 105.3534 | 197.2264 | -218.6215 | 397.5522 | 1259.06 | -395.6192 | -7018.941 | 46.9994 | 562.8944 | 92.7798 | 113.3153 | 118.3898 | 167.744 | 10.1754 | 1 | 0.4166667 | 0.5833333
ChiMA | 3 | Pr | 35 | 1 | 25G | 254 | 1 | 25 | 25 | 25 | N | 238957.9 | 2910.743 | 1143.126 | 238526.5 | 35929.55 | 152717.1 | 35136.38 | 144439.1 | 2745.199 | 152020.9 | 2073.08 | 3042.215 | 3763.99 | 1113.644 | 10.1754 | 0 | 0.8518519 | 0.1481481
ChiMA | 3 | Pr | 48 | 1 | 25G | 254 | 1 | 25 | 25 | 25 | N | -893.1395 | -135.8256 | -295.0557 | -906.0715 | -1216.448 | -1971.94 | -2009.619 | -10249.94 | -126.4006 | -2668.106 | -135.2202 | -58.73472 | -62.81025 | -59.05601 | 0.9764982 | 0 | 0.9285714 | 0.07142857
ChiMA | 3 | I | 25 | 10 | 25G | 254 | 1 | 25 | 25 | 25 | N | -205.6895 | 1.979439 | -68.25571 | -218.6215 | 397.5522 | 1259.06 | -395.6192 | -7018.941 | 46.9994 | 562.8944 | 92.7798 | 113.3153 | 118.3898 | 167.744 | 0.9764982 | 1 | 0.07317073 | 0.9268293
ChiMA | 3 | I | 30 | 10 | 25G | 254 | 1 | 25 | 25 | 25 | N | 238539.4 | 2807.369 | 877.6443 | 238526.5 | 35929.55 | 152717.1 | 35136.38 | 144439.1 | 2745.199 | 152020.9 | 2073.08 | 3042.215 | 3763.99 | 1113.644 | 0.9764982 | 0 | 0.8518519 | 0.1481481
ChiMA | 3 | I | 35 | 10 | 25G | 254 | 1 | 25 | 25 | 25 | N | -2371.136 | -560.0702 | -826.1285 | -906.0715 | -1216.448 | -1971.94 | -2009.619 | -10249.94 | -126.4006 | -2668.106 | -135.2202 | -58.73472 | -62.81025 | -59.05601 | 0.9476923 | 0 | 0.9285714 | 0.07142857
ChiMA | 3 | I | 48 | 10 | 25G | 254 | 1 | 25 | 25 | 25 | N | -1683.686 | -422.2652 | -599.3285 | -218.6215 | 397.5522 | 1259.06 | -395.6192 | -7018.941 | 46.9994 | 562.8944 | 92.7798 | 113.3153 | 118.3898 | 167.744 | 0.9476923 | 1 | 0.07317073 | 0.9268293
ChiMA | 3 | I | 25 | 7 | 25G | 254 | 1 | 25 | 25 | 25 | N | 237061.4 | 2383.125 | 346.5715 | 238526.5 | 35929.55 | 152717.1 | 35136.38 | 144439.1 | 2745.199 | 152020.9 | 2073.08 | 3042.215 | 3763.99 | 1113.644 | 0.9476923 | 0 | 0.8518519 | 0.1481481
ChiMA | 3 | I | 30 | 7 | 25G | 254 | 1 | 25 | 25 | 25 | N | -1404.53 | -282.1878 | -689.6014 | -906.0715 | -1216.448 | -1971.94 | -2009.619 | -10249.94 | -126.4006 | -2668.106 | -135.2202 | -58.73472 | -62.81025 | -59.05601 | 0.6079885 | 0 | 0.9285714 | 0.07142857
ChiMA | 3 | I | 35 | 7 | 25G | 254 | 1 | 25 | 25 | 25 | N | -717.0803 | -144.3828 | -462.8014 | -218.6215 | 397.5522 | 1259.06 | -395.6192 | -7018.941 | 46.9994 | 562.8944 | 92.7798 | 113.3153 | 118.3898 | 167.744 | 0.6079885 | 1 | 0.07317073 | 0.9268293
ChiMA | 3 | I | 48 | 7 | 25G | 254 | 1 | 25 | 25 | 25 | N | 238028 | 2661.007 | 483.0986 | 238526.5 | 35929.55 | 152717.1 | 35136.38 | 144439.1 | 2745.199 | 152020.9 | 2073.08 | 3042.215 | 3763.99 | 1113.644 | 0.6079885 | 0 | 0.8518519 | 0.1481481
ChiMA | 3 | I | 25 | 25 | 25G | 254 | 1 | 25 | 25 | 25 | N | -474.6836 | -32.45164 | -29.57357 | -898.05 | -1194 | -1500 | -2009.619 | -10249.94 | -126.4006 | -2668.106 | -135.2202 | -58.73472 | -62.81025 | -59.05601 | 10.1754 | 0 | 0.9285714 | 0.07142857
ChiMA | 3 | I | 30 | 25 | 25G | 254 | 1 | 25 | 25 | 25 | N | 212.7664 | 105.3534 | 197.2264 | -210.6 | 420 | 1731 | -395.6192 | -7018.941 | 46.9994 | 562.8944 | 92.7798 | 113.3153 | 118.3898 | 167.744 | 10.1754 | 1 | 0.4166667 | 0.5833333
ChiMA | 3 | I | 35 | 25 | 25G | 254 | 1 | 25 | 25 | 25 | N | 238957.9 | 2910.743 | 1143.126 | 238534.5 | 35952 | 153189 | 35136.38 | 144439.1 | 2745.199 | 152020.9 | 2073.08 | 3042.215 | 3763.99 | 1113.644 | 10.1754 | 0 | 0.8518519 | 0.1481481
ChiMA | 3 | I | 48 | 25 | 25G | 254 | 1 | 25 | 25 | 25 | N | -893.1395 | -135.8256 | -295.0557 | -898.05 | -1194 | -1500 | -2009.619 | -10249.94 | -126.4006 | -2668.106 | -135.2202 | -58.73472 | -62.81025 | -59.05601 | 0.9764982 | 0 | 0.9285714 | 0.07142857
ChiMA | 3 | I | 25 | 1 | 25G | 254 | 1 | 25 | 25 | 25 | N | -205.6895 | 1.979439 | -68.25571 | -210.6 | 420 | 1731 | -395.6192 | -7018.941 | 46.9994 | 562.8944 | 92.7798 | 113.3153 | 118.3898 | 167.744 | 0.9764982 | 1 | 0.07317073 | 0.9268293
ChiMA | 3 | I | 30 | 1 | 25G | 254 | 1 | 25 | 25 | 25 | N | 238539.4 | 2807.369 | 877.6443 | 238534.5 | 35952 | 153189 | 35136.38 | 144439.1 | 2745.199 | 152020.9 | 2073.08 | 3042.215 | 3763.99 | 1113.644 | 0.9764982 | 0 | 0.8518519 | 0.1481481
ChiMA | 3 | I | 35 | 1 | 25G | 254 | 1 | 25 | 25 | 25 | N | -2371.136 | -560.0702 | -826.1285 | -898.05 | -1194 | -1500 | -2009.619 | -10249.94 | -126.4006 | -2668.106 | -135.2202 | -58.73472 | -62.81025 | -59.05601 | 0.9476923 | 0 | 0.9285714 | 0.07142857
ChiMA | 3 | I | 48 | 1 | 25G | 254 | 1 | 25 | 25 | 25 | N | -1683.686 | -422.2652 | -599.3285 | -210.6 | 420 | 1731 | -395.6192 | -7018.941 | 46.9994 | 562.8944 | 92.7798 | 113.3153 | 118.3898 | 167.744 | 0.9476923 | 1 | 0.07317073 | 0.9268293
chitosan | 3 | expansion | 25 | 10 | 25G | 254 | 1 | 25 | 25 | 25 | N | 237061.4 | 2383.125 | 346.5715 | 238534.5 | 35952 | 153189 | 35136.38 | 144439.1 | 2745.199 | 152020.9 | 2073.08 | 3042.215 | 3763.99 | 1113.644 | 0.9476923 | 0 | 0.8518519 | 0.1481481
chitosan | 3 | expansion | 30 | 10 | 25G | 254 | 1 | 25 | 25 | 25 | N | -1404.53 | -282.1878 | -689.6014 | -898.05 | -1194 | -1500 | -2009.619 | -10249.94 | -126.4006 | -2668.106 | -135.2202 | -58.73472 | -62.81025 | -59.05601 | 0.6079885 | 0 | 0.9285714 | 0.07142857
chitosan | 3 | expansion | 35 | 10 | 25G | 254 | 1 | 25 | 25 | 25 | N | -717.0803 | -144.3828 | -462.8014 | -210.6 | 420 | 1731 | -395.6192 | -7018.941 | 46.9994 | 562.8944 | 92.7798 | 113.3153 | 118.3898 | 167.744 | 0.6079885 | 1 | 0.07317073 | 0.9268293
chitosan | 3 | expansion | 48 | 10 | 25G | 254 | 1 | 25 | 25 | 25 | N | 238028 | 2661.007 | 483.0986 | 238534.5 | 35952 | 153189 | 35136.38 | 144439.1 | 2745.199 | 152020.9 | 2073.08 | 3042.215 | 3763.99 | 1113.644 | 0.6079885 | 0 | 0.8518519 | 0.1481481
chitosan | 3 | expansion | 25 | 7 | 25G | 254 | 1 | 25 | 25 | 25 | N | -474.6836 | -32.45164 | -29.57357 | -769.13 | -1852.2 | -6502 | -2009.619 | -10249.94 | -126.4006 | -2668.106 | -135.2202 | -58.73472 | -62.81025 | -59.05601 | 10.1754 | 0 | 0.9285714 | 0.07142857
chitosan | 3 | expansion | 30 | 7 | 25G | 254 | 1 | 25 | 25 | 25 | N | 212.7664 | 105.3534 | 197.2264 | -81.68 | -238.2 | -3271 | -395.6192 | -7018.941 | 46.9994 | 562.8944 | 92.7798 | 113.3153 | 118.3898 | 167.744 | 10.1754 | 1 | 0.4166667 | 0.5833333
chitosan | 3 | expansion | 35 | 7 | 25G | 254 | 1 | 25 | 25 | 25 | N | 238957.9 | 2910.743 | 1143.126 | 238663.42 | 35293.8 | 148187 | 35136.38 | 144439.1 | 2745.199 | 152020.9 | 2073.08 | 3042.215 | 3763.99 | 1113.644 | 10.1754 | 0 | 0.8518519 | 0.1481481
chitosan | 3 | expansion | 48 | 7 | 25G | 254 | 1 | 25 | 25 | 25 | N | -893.1395 | -135.8256 | -295.0557 | -769.13 | -1852.2 | -6502 | -2009.619 | -10249.94 | -126.4006 | -2668.106 | -135.2202 | -58.73472 | -62.81025 | -59.05601 | 0.9764982 | 0 | 0.9285714 | 0.07142857
chitosan | 3 | expansion | 25 | 25 | 25G | 254 | 1 | 25 | 25 | 25 | N | -205.6895 | 1.979439 | -68.25571 | -81.68 | -238.2 | -3271 | -395.6192 | -7018.941 | 46.9994 | 562.8944 | 92.7798 | 113.3153 | 118.3898 | 167.744 | 0.9764982 | 1 | 0.07317073 | 0.9268293
chitosan | 3 | expansion | 30 | 25 | 25G | 254 | 1 | 25 | 25 | 25 | N | 238539.4 | 2807.369 | 877.6443 | 238663.42 | 35293.8 | 148187 | 35136.38 | 144439.1 | 2745.199 | 152020.9 | 2073.08 | 3042.215 | 3763.99 | 1113.644 | 0.9764982 | 0 | 0.8518519 | 0.1481481
chitosan | 3 | expansion | 35 | 25 | 25G | 254 | 1 | 25 | 25 | 25 | N | -2371.136 | -560.0702 | -826.1285 | -769.13 | -1852.2 | -6502 | -2009.619 | -10249.94 | -126.4006 | -2668.106 | -135.2202 | -58.73472 | -62.81025 | -59.05601 | 0.9476923 | 0 | 0.9285714 | 0.07142857
chitosan | 3 | expansion | 48 | 25 | 25G | 254 | 1 | 25 | 25 | 25 | N | -1683.686 | -422.2652 | -599.3285 | -81.68 | -238.2 | -3271 | -395.6192 | -7018.941 | 46.9994 | 562.8944 | 92.7798 | 113.3153 | 118.3898 | 167.744 | 0.9476923 | 1 | 0.07317073 | 0.9268293
chitosan | 3 | expansion | 25 | 1 | 25G | 254 | 1 | 25 | 25 | 25 | N | 237061.4 | 2383.125 | 346.5715 | 238663.42 | 35293.8 | 148187 | 35136.38 | 144439.1 | 2745.199 | 152020.9 | 2073.08 | 3042.215 | 3763.99 | 1113.644 | 0.9476923 | 0 | 0.8518519 | 0.1481481
chitosan | 3 | expansion | 30 | 1 | 25G | 254 | 1 | 25 | 25 | 25 | N | -1404.53 | -282.1878 | -689.6014 | -769.13 | -1852.2 | -6502 | -2009.619 | -10249.94 | -126.4006 | -2668.106 | -135.2202 | -58.73472 | -62.81025 | -59.05601 | 0.6079885 | 0 | 0.9285714 | 0.07142857
chitosan | 3 | expansion | 35 | 1 | 25G | 254 | 1 | 25 | 25 | 25 | N | -717.0803 | -144.3828 | -462.8014 | -81.68 | -238.2 | -3271 | -395.6192 | -7018.941 | 46.9994 | 562.8944 | 92.7798 | 113.3153 | 118.3898 | 167.744 | 0.6079885 | 1 | 0.07317073 | 0.9268293
chitosan | 3 | expansion | 48 | 1 | 25G | 254 | 1 | 25 | 25 | 25 | N | 238028 | 2661.007 | 483.0986 | 238663.42 | 35293.8 | 148187 | 35136.38 | 144439.1 | 2745.199 | 152020.9 | 2073.08 | 3042.215 | 3763.99 | 1113.644 | 0.6079885 | 0 | 0.8518519 | 0.1481481
chitosan | 3 | U | 25 | 10 | 25G | 254 | 1 | 25 | 25 | 25 | N | -474.6836 | -32.45164 | -29.57357 | -898.05 | -1194 | -1500 | -612.4 | -4565 | -126.4006 | -2668.106 | -135.2202 | -58.73472 | -62.81025 | -59.05601 | 10.1754 | 0 | 0.9285714 | 0.07142857
chitosan | 3 | U | 30 | 10 | 25G | 254 | 1 | 25 | 25 | 25 | N | 212.7664 | 105.3534 | 197.2264 | -210.6 | 420 | 1731 | 1001.6 | -1334 | 46.9994 | 562.8944 | 92.7798 | 113.3153 | 118.3898 | 167.744 | 10.1754 | 1 | 0.4166667 | 0.5833333
chitosan | 3 | U | 35 | 10 | 25G | 254 | 1 | 25 | 25 | 25 | N | 238957.9 | 2910.743 | 1143.126 | 238534.5 | 35952 | 153189 | 36533.6 | 150124 | 2745.199 | 152020.9 | 2073.08 | 3042.215 | 3763.99 | 1113.644 | 10.1754 | 0 | 0.8518519 | 0.1481481
chitosan | 3 | U | 48 | 10 | 25G | 254 | 1 | 25 | 25 | 25 | N | -893.1395 | -135.8256 | -295.0557 | -898.05 | -1194 | -1500 | -612.4 | -4565 | -126.4006 | -2668.106 | -135.2202 | -58.73472 | -62.81025 | -59.05601 | 0.9764982 | 0 | 0.9285714 | 0.07142857
chitosan | 3 | U | 25 | 7 | 25G | 254 | 1 | 25 | 25 | 25 | N | -205.6895 | 1.979439 | -68.25571 | -210.6 | 420 | 1731 | 1001.6 | -1334 | 46.9994 | 562.8944 | 92.7798 | 113.3153 | 118.3898 | 167.744 | 0.9764982 | 1 | 0.07317073 | 0.9268293
chitosan | 3 | U | 30 | 7 | 25G | 254 | 1 | 25 | 25 | 25 | N | 238539.4 | 2807.369 | 877.6443 | 238534.5 | 35952 | 153189 | 36533.6 | 150124 | 2745.199 | 152020.9 | 2073.08 | 3042.215 | 3763.99 | 1113.644 | 0.9764982 | 0 | 0.8518519 | 0.1481481
chitosan | 3 | U | 35 | 7 | 25G | 254 | 1 | 25 | 25 | 25 | N | -2371.136 | -560.0702 | -826.1285 | -898.05 | -1194 | -1500 | -612.4 | -4565 | -126.4006 | -2668.106 | -135.2202 | -58.73472 | -62.81025 | -59.05601 | 0.9476923 | 0 | 0.9285714 | 0.07142857
chitosan | 3 | U | 48 | 7 | 25G | 254 | 1 | 25 | 25 | 25 | N | -1683.686 | -422.2652 | -599.3285 | -210.6 | 420 | 1731 | 1001.6 | -1334 | 46.9994 | 562.8944 | 92.7798 | 113.3153 | 118.3898 | 167.744 | 0.9476923 | 1 | 0.07317073 | 0.9268293
chitosan | 3 | U | 25 | 25 | 25G | 254 | 1 | 25 | 25 | 25 | N | 237061.4 | 2383.125 | 346.5715 | 238534.5 | 35952 | 153189 | 36533.6 | 150124 | 2745.199 | 152020.9 | 2073.08 | 3042.215 | 3763.99 | 1113.644 | 0.9476923 | 0 | 0.8518519 | 0.1481481
chitosan | 3 | U | 30 | 25 | 25G | 254 | 1 | 25 | 25 | 25 | N | -1404.53 | -282.1878 | -689.6014 | -898.05 | -1194 | -1500 | -612.4 | -4565 | -126.4006 | -2668.106 | -135.2202 | -58.73472 | -62.81025 | -59.05601 | 0.6079885 | 0 | 0.9285714 | 0.07142857
chitosan | 3 | U | 35 | 25 | 25G | 254 | 1 | 25 | 25 | 25 | N | -717.0803 | -144.3828 | -462.8014 | -210.6 | 420 | 1731 | 1001.6 | -1334 | 46.9994 | 562.8944 | 92.7798 | 113.3153 | 118.3898 | 167.744 | 0.6079885 | 1 | 0.07317073 | 0.9268293
chitosan | 3 | U | 48 | 25 | 25G | 254 | 1 | 25 | 25 | 25 | N | 238028 | 2661.007 | 483.0986 | 238534.5 | 35952 | 153189 | 36533.6 | 150124 | 2745.199 | 152020.9 | 2073.08 | 3042.215 | 3763.99 | 1113.644 | 0.6079885 | 0 | 0.8518519 | 0.1481481
chitosan | 3 | U | 25 | 1 | 25G | 254 | 1 | 25 | 25 | 25 | N | -474.6836 | -32.45164 | -29.57357 | -906.0715 | -1216.448 | -1971.94 | -612.4 | -4565 | -126.4006 | -2668.106 | -135.2202 | -58.73472 | -62.81025 | -59.05601 | 10.1754 | 0 | 0.9285714 | 0.07142857
chitosan | 3 | U | 30 | 1 | 25G | 254 | 1 | 25 | 25 | 25 | N | 212.7664 | 105.3534 | 197.2264 | -218.6215 | 397.5522 | 1259.06 | 1001.6 | -1334 | 46.9994 | 562.8944 | 92.7798 | 113.3153 | 118.3898 | 167.744 | 10.1754 | 1 | 0.4166667 | 0.5833333
chitosan | 3 | U | 35 | 1 | 25G | 254 | 1 | 25 | 25 | 25 | N | 238957.9 | 2910.743 | 1143.126 | 238526.5 | 35929.55 | 152717.1 | 36533.6 | 150124 | 2745.199 | 152020.9 | 2073.08 | 3042.215 | 3763.99 | 1113.644 | 10.1754 | 0 | 0.8518519 | 0.1481481
chitosan | 3 | U | 48 | 1 | 25G | 254 | 1 | 25 | 25 | 25 | N | -893.1395 | -135.8256 | -295.0557 | -906.0715 | -1216.448 | -1971.94 | -612.4 | -4565 | -126.4006 | -2668.106 | -135.2202 | -58.73472 | -62.81025 | -59.05601 | 0.9764982 | 0 | 0.9285714 | 0.07142857
chitosan | 3 | Pr | 25 | 10 | 25G | 254 | 1 | 25 | 25 | 25 | N | -205.6895 | 1.979439 | -68.25571 | -218.6215 | 397.5522 | 1259.06 | 1001.6 | -1334 | 46.9994 | 562.8944 | 92.7798 | 113.3153 | 118.3898 | 167.744 | 0.9764982 | 1 | 0.07317073 | 0.9268293
chitosan | 3 | Pr | 30 | 10 | 25G | 254 | 1 | 25 | 25 | 25 | N | 238539.4 | 2807.369 | 877.6443 | 238526.5 | 35929.55 | 152717.1 | 36533.6 | 150124 | 2745.199 | 152020.9 | 2073.08 | 3042.215 | 3763.99 | 1113.644 | 0.9764982 | 0 | 0.8518519 | 0.1481481
chitosan | 3 | Pr | 35 | 10 | 25G | 254 | 1 | 25 | 25 | 25 | N | -2371.136 | -560.0702 | -826.1285 | -906.0715 | -1216.448 | -1971.94 | -612.4 | -4565 | -126.4006 | -2668.106 | -135.2202 | -58.73472 | -62.81025 | -59.05601 | 0.9476923 | 0 | 0.9285714 | 0.07142857
chitosan | 3 | Pr | 48 | 10 | 25G | 254 | 1 | 25 | 25 | 25 | N | -1683.686 | -422.2652 | -599.3285 | -218.6215 | 397.5522 | 1259.06 | 1001.6 | -1334 | 46.9994 | 562.8944 | 92.7798 | 113.3153 | 118.3898 | 167.744 | 0.9476923 | 1 | 0.07317073 | 0.9268293
chitosan | 3 | Pr | 25 | 7 | 25G | 254 | 1 | 25 | 25 | 25 | N | 237061.4 | 2383.125 | 346.5715 | 238526.5 | 35929.55 | 152717.1 | 36533.6 | 150124 | 2745.199 | 152020.9 | 2073.08 | 3042.215 | 3763.99 | 1113.644 | 0.9476923 | 0 | 0.8518519 | 0.1481481
chitosan | 3 | Pr | 30 | 7 | 25G | 254 | 1 | 25 | 25 | 25 | N | -1404.53 | -282.1878 | -689.6014 | -906.0715 | -1216.448 | -1971.94 | -612.4 | -4565 | -126.4006 | -2668.106 | -135.2202 | -58.73472 | -62.81025 | -59.05601 | 0.6079885 | 0 | 0.9285714 | 0.07142857
chitosan | 3 | Pr | 35 | 7 | 25G | 254 | 1 | 25 | 25 | 25 | N | -717.0803 | -144.3828 | -462.8014 | -218.6215 | 397.5522 | 1259.06 | 1001.6 | -1334 | 46.9994 | 562.8944 | 92.7798 | 113.3153 | 118.3898 | 167.744 | 0.6079885 | 1 | 0.07317073 | 0.9268293
chitosan | 3 | Pr | 48 | 7 | 25G | 254 | 1 | 25 | 25 | 25 | N | 238028 | 2661.007 | 483.0986 | 238526.5 | 35929.55 | 152717.1 | 36533.6 | 150124 | 2745.199 | 152020.9 | 2073.08 | 3042.215 | 3763.99 | 1113.644 | 0.6079885 | 0 | 0.8518519 | 0.1481481
chitosan | 3 | Pr | 25 | 25 | 25G | 254 | 1 | 25 | 25 | 25 | N | -474.6836 | -32.45164 | -29.57357 | -898.05 | -1194 | -1500 | -612.4 | -4565 | -126.4006 | -2668.106 | -135.2202 | -58.73472 | -62.81025 | -59.05601 | 10.1754 | 0 | 0.9285714 | 0.07142857
chitosan | 3 | Pr | 30 | 25 | 25G | 254 | 1 | 25 | 25 | 25 | N | 212.7664 | 105.3534 | 197.2264 | -210.6 | 420 | 1731 | 1001.6 | -1334 | 46.9994 | 562.8944 | 92.7798 | 113.3153 | 118.3898 | 167.744 | 10.1754 | 1 | 0.4166667 | 0.5833333
chitosan | 3 | Pr | 35 | 25 | 25G | 254 | 1 | 25 | 25 | 25 | N | 238957.9 | 2910.743 | 1143.126 | 238534.5 | 35952 | 153189 | 36533.6 | 150124 | 2745.199 | 152020.9 | 2073.08 | 3042.215 | 3763.99 | 1113.644 | 10.1754 | 0 | 0.8518519 | 0.1481481
chitosan | 3 | Pr | 48 | 25 | 25G | 254 | 1 | 25 | 25 | 25 | N | -893.1395 | -135.8256 | -295.0557 | -898.05 | -1194 | -1500 | -612.4 | -4565 | -126.4006 | -2668.106 | -135.2202 | -58.73472 | -62.81025 | -59.05601 | 0.9764982 | 0 | 0.9285714 | 0.07142857
chitosan | 3 | Pr | 25 | 1 | 25G | 254 | 1 | 25 | 25 | 25 | N | -205.6895 | 1.979439 | -68.25571 | -210.6 | 420 | 1731 | 1001.6 | -1334 | 46.9994 | 562.8944 | 92.7798 | 113.3153 | 118.3898 | 167.744 | 0.9764982 | 1 | 0.07317073 | 0.9268293
chitosan | 3 | Pr | 30 | 1 | 25G | 254 | 1 | 25 | 25 | 25 | N | 238539.4 | 2807.369 | 877.6443 | 238534.5 | 35952 | 153189 | 36533.6 | 150124 | 2745.199 | 152020.9 | 2073.08 | 3042.215 | 3763.99 | 1113.644 | 0.9764982 | 0 | 0.8518519 | 0.1481481
chitosan | 3 | Pr | 35 | 1 | 25G | 254 | 1 | 25 | 25 | 25 | N | -2371.136 | -560.0702 | -826.1285 | -898.05 | -1194 | -1500 | -612.4 | -4565 | -126.4006 | -2668.106 | -135.2202 | -58.73472 | -62.81025 | -59.05601 | 0.9476923 | 0 | 0.9285714 | 0.07142857
chitosan | 3 | Pr | 48 | 1 | 25G | 254 | 1 | 25 | 25 | 25 | N | -1683.686 | -422.2652 | -599.3285 | -210.6 | 420 | 1731 | 1001.6 | -1334 | 46.9994 | 562.8944 | 92.7798 | 113.3153 | 118.3898 | 167.744 | 0.9476923 | 1 | 0.07317073 | 0.9268293
chitosan | 3 | I | 25 | 10 | 25G | 254 | 1 | 25 | 25 | 25 | N | 237061.4 | 2383.125 | 346.5715 | 238534.5 | 35952 | 153189 | 36533.6 | 150124 | 2745.199 | 152020.9 | 2073.08 | 3042.215 | 3763.99 | 1113.644 | 0.9476923 | 0 | 0.8518519 | 0.1481481
chitosan | 3 | I | 30 | 10 | 25G | 254 | 1 | 25 | 25 | 25 | N | -1404.53 | -282.1878 | -689.6014 | -898.05 | -1194 | -1500 | -612.4 | -4565 | -126.4006 | -2668.106 | -135.2202 | -58.73472 | -62.81025 | -59.05601 | 0.6079885 | 0 | 0.9285714 | 0.07142857
chitosan | 3 | I | 35 | 10 | 25G | 254 | 1 | 25 | 25 | 25 | N | -717.0803 | -144.3828 | -462.8014 | -210.6 | 420 | 1731 | 1001.6 | -1334 | 46.9994 | 562.8944 | 92.7798 | 113.3153 | 118.3898 | 167.744 | 0.6079885 | 1 | 0.07317073 | 0.9268293
chitosan | 3 | I | 48 | 10 | 25G | 254 | 1 | 25 | 25 | 25 | N | 238028 | 2661.007 | 483.0986 | 238534.5 | 35952 | 153189 | 36533.6 | 150124 | 2745.199 | 152020.9 | 2073.08 | 3042.215 | 3763.99 | 1113.644 | 0.6079885 | 0 | 0.8518519 | 0.1481481
chitosan | 3 | I | 25 | 7 | 25G | 254 | 1 | 25 | 25 | 25 | N | -474.6836 | -32.45164 | -29.57357 | -769.13 | -1852.2 | -6502 | -612.4 | -4565 | -126.4006 | -2668.106 | -135.2202 | -58.73472 | -62.81025 | -59.05601 | 10.1754 | 0 | 0.9285714 | 0.07142857
chitosan | 3 | I | 30 | 7 | 25G | 254 | 1 | 25 | 25 | 25 | N | 212.7664 | 105.3534 | 197.2264 | -81.68 | -238.2 | -3271 | 1001.6 | -1334 | 46.9994 | 562.8944 | 92.7798 | 113.3153 | 118.3898 | 167.744 | 10.1754 | 1 | 0.4166667 | 0.5833333
chitosan | 3 | I | 35 | 7 | 25G | 254 | 1 | 25 | 25 | 25 | N | 238957.9 | 2910.743 | 1143.126 | 238663.42 | 35293.8 | 148187 | 36533.6 | 150124 | 2745.199 | 152020.9 | 2073.08 | 3042.215 | 3763.99 | 1113.644 | 10.1754 | 0 | 0.8518519 | 0.1481481
chitosan | 3 | I | 48 | 7 | 25G | 254 | 1 | 25 | 25 | 25 | N | -893.1395 | -135.8256 | -295.0557 | -769.13 | -1852.2 | -6502 | -612.4 | -4565 | -126.4006 | -2668.106 | -135.2202 | -58.73472 | -62.81025 | -59.05601 | 0.9764982 | 0 | 0.9285714 | 0.07142857
chitosan | 3 | I | 25 | 25 | 25G | 254 | 1 | 25 | 25 | 25 | N | -205.6895 | 1.979439 | -68.25571 | -81.68 | -238.2 | -3271 | 1001.6 | -1334 | 46.9994 | 562.8944 | 92.7798 | 113.3153 | 118.3898 | 167.744 | 0.9764982 | 1 | 0.07317073 | 0.9268293
chitosan | 3 | I | 30 | 25 | 25G | 254 | 1 | 25 | 25 | 25 | N | 238539.4 | 2807.369 | 877.6443 | 238663.42 | 35293.8 | 148187 | 36533.6 | 150124 | 2745.199 | 152020.9 | 2073.08 | 3042.215 | 3763.99 | 1113.644 | 0.9764982 | 0 | 0.8518519 | 0.1481481
chitosan | 3 | I | 35 | 25 | 25G | 254 | 1 | 25 | 25 | 25 | N | -2371.136 | -560.0702 | -826.1285 | -769.13 | -1852.2 | -6502 | -612.4 | -4565 | -126.4006 | -2668.106 | -135.2202 | -58.73472 | -62.81025 | -59.05601 | 0.9476923 | 0 | 0.9285714 | 0.07142857
chitosan | 3 | I | 48 | 25 | 25G | 254 | 1 | 25 | 25 | 25 | N | -1683.686 | -422.2652 | -599.3285 | -81.68 | -238.2 | -3271 | 1001.6 | -1334 | 46.9994 | 562.8944 | 92.7798 | 113.3153 | 118.3898 | 167.744 | 0.9476923 | 1 | 0.07317073 | 0.9268293
chitosan | 3 | I | 25 | 1 | 25G | 254 | 1 | 25 | 25 | 25 | N | 237061.4 | 2383.125 | 346.5715 | 238663.42 | 35293.8 | 148187 | 36533.6 | 150124 | 2745.199 | 152020.9 | 2073.08 | 3042.215 | 3763.99 | 1113.644 | 0.9476923 | 0 | 0.8518519 | 0.1481481
chitosan | 3 | I | 30 | 1 | 25G | 254 | 1 | 25 | 25 | 25 | N | -1404.53 | -282.1878 | -689.6014 | -769.13 | -1852.2 | -6502 | -612.4 | -4565 | -126.4006 | -2668.106 | -135.2202 | -58.73472 | -62.81025 | -59.05601 | 0.6079885 | 0 | 0.9285714 | 0.07142857
chitosan | 3 | I | 35 | 1 | 25G | 254 | 1 | 25 | 25 | 25 | N | -717.0803 | -144.3828 | -462.8014 | -81.68 | -238.2 | -3271 | 1001.6 | -1334 | 46.9994 | 562.8944 | 92.7798 | 113.3153 | 118.3898 | 167.744 | 0.6079885 | 1 | 0.07317073 | 0.9268293
chitosan | 3 | I | 48 | 1 | 25G | 254 | 1 | 25 | 25 | 25 | N | 238028 | 2661.007 | 483.0986 | 238663.42 | 35293.8 | 148187 | 36533.6 | 150124 | 2745.199 | 152020.9 | 2073.08 | 3042.215 | 3763.99 | 1113.644 | 0.6079885 | 0 | 0.8518519 | 0.1481481